## pdf_output
petedunnite7020petedunnite7020petedunnite7020petedunnite7020petedunnite7020petedunnite7020petedunnite7020petedunnite7020petedunnite7020petedunnite7020petedunnite7020petedunnite7020petedunnite7020petedunnite7020petedunnite7020
| #1 | #2 | #3 | #4 | #5 | #6 | #8 | #9 | #10 | #11 | #13 | #15
Ox | Wt | Percents | Average | Standard | Dev
MgO | 2.4 | 2.29 | 5.99 | 2.63 | 2.5 | 2.95 | 2.82 | 4.37 | 2.38 | 2.38 | 2.74 | 5.96 | 3.284167 | 1.37285
Al2O3 | 0.65 | 0.64 | 0.92 | 0.78 | 0.58 | 0.56 | 0.26 | 0.2 | 0.37 | 0.29 | 0.73 | 0.05 | 0.5025 | 0.2647168
SiO2 | 47.6 | 48 | 45.98 | 47.57 | 47.53 | 47.95 | 48.66 | 49.11 | 48.39 | 47.87 | 47.92 | 50.03 | 48.05083 | 0.9808017
CaO | 20.79 | 20.78 | 18.89 | 21.32 | 21.19 | 20.83 | 21.32 | 21.97 | 21.05 | 20.88 | 20.65 | 23.26 | 21.0775 | 0.9968234
TiO2 | 0.02 | 0.02 | 0.09 | 0.04 | 0.07 | 0.02 | 0.01 | 0 | 0.02 | 0.06 | 0.06 | 0 | 0.03416667 | 0.0293748
Cr2O3 | 0.04 | 0 | 0 | 0 | 0.01 | 0 | 0 | 0 | 0 | 0 | 0 | 0 | 0.004166667 | 0.011645
ZnO | 12.2 | 12.13 | 11.53 | 8.6 | 12.12 | 12.2 | 11.15 | 7.81 | 11.64 | 12.26 | 12.18 | 4.53 | 10.69583 | 2.44561
MnO | 5.24 | 5.23 | 4.35 | 4.89 | 5.18 | 5.07 | 5.39 | 5.9 | 5.32 | 4.92 | 5.17 | 7.3 | 5.33 | 0.7176603
FeO | 9.24 | 9.19 | 8.1 | 11.44 | 8.49 | 8.57 | 8.94 | 8.98 | 9.21 | 9.03 | 8.58 | 8.51 | 9.023333 | 0.839982
Totals | 98.16 | 98.29 | 95.85 | 97.27 | 97.68 | 98.15 | 98.57 | 98.34 | 98.37 | 97.67 | 98.04 | 99.64 | 98.0025 | 0.8927702
Cation | Numbers | Normalized | to | 6 | O | Avg | # | Standard | Dev | Norm | #
Si | 1.991 | 2.001 | 1.945 | 1.991 | 1.993 | 1.996 | 2.012 | 2.006 | 2.011 | 2.008 | 1.997 | 1.993 | 1.995333 | 0.01761886 | 1.98 | 4 | 7.92
Al | 0.032 | 0.031 | 0.046 | 0.038 | 0.029 | 0.027 | 0.013 | 0.01 | 0.018 | 0.014 | 0.036 | 0.002 | 0.02466667 | 0.01315179 | 0.02 | 3 | 0.06
Zn | 0.377 | 0.373 | 0.36 | 0.266 | 0.375 | 0.375 | 0.34 | 0.235 | 0.357 | 0.38 | 0.375 | 0.133 | 0.3288333 | 0.07762126 | 0.33 | 2 | 0.66
Fe2 | 0.323 | 0.321 | 0.287 | 0.4 | 0.298 | 0.298 | 0.309 | 0.307 | 0.32 | 0.317 | 0.299 | 0.283 | 0.3135 | 0.03025498 | 0.29 | 2 | 0.58
Fe3 | [14 empty] | 0.02 | 3 | 0.06
Mg | 0.149 | 0.143 | 0.378 | 0.164 | 0.157 | 0.183 | 0.174 | 0.266 | 0.147 | 0.149 | 0.17 | 0.354 | 0.2028333 | 0.08308247 | 0.21 | 2 | 0.42
Mn | 0.186 | 0.185 | 0.156 | 0.173 | 0.184 | 0.179 | 0.189 | 0.204 | 0.187 | 0.175 | 0.183 | 0.246 | 0.18725 | 0.02167581 | 0.15 | 2 | 0.3
Ca | 0.932 | 0.928 | 0.856 | 0.956 | 0.952 | 0.929 | 0.945 | 0.961 | 0.938 | 0.938 | 0.922 | 0.993 | 0.9375 | 0.0320752 | 0.94 | 2 | 1.88
Mn | [14 empty] | 0.06 | 2 | 0.12
Totals | 3.992 | 3.982 | 4.029 | 3.989 | 3.99 | 3.989 | 3.982 | 3.989 | 3.979 | 3.983 | 3.983 | 4.005 | 3.991 | 0.01377745 |  |  | 12
CaZnSi2O6
(Ca0.94Mn0.06)Σ=1(Zn0.33Fe2+0.29Mg0.21Mn0.15Fe3+0.02)Σ=1(Si1.98Al0.02)Σ=2O6
Xtal | El | Line | Pk(s) | Bkg(s) | Bkg(+) | Bkg(-) | Standards
TAP | Al | Ka | 20 | 10 | 600 | -600 | anor-hk
TAP | Si | Ka | 20 | 10 | 600 | -600 | diopside
TAP | Mg | Ka | 20 | 10 | 600 | -600 | diopside
PET | Ca | Ka | 20 | 10 | 600 | -600 | diopside
PET | Ti | Ka | 20 | 10 | 600 | -600 | rutile1
PET | Cr | Ka | 20 | 10 | 600 | -600 | chrom-s
LIF | Zn | Ka | 20 | 10 | 500 | -500 | willemit2
LIF | Mn | Ka | 20 | 10 | 500 | -250 | rhod-791
LIF | Fe | Ka | 20 | 10 | 300 | -300 | fayalite