## Sheet1
R061007 - Ni - Skutterudite
Microprobe Data:
Sample # | S | Fe | As | Sb | Ni | Co | Total
37 / 1 . | 2.282972 | 3.246158 | 77.79492 | 0.041953 | 10.63149 | 7.066213 | 101.0637
37 / 2 . | 2.181301 | 2.931431 | 77.89046 | 0.022084 | 11.8125 | 6.133089 | 100.9709
37 / 3 . | 2.139742 | 2.949923 | 78.05089 | 0.029741 | 11.89275 | 6.119967 | 101.183
37 / 4 . | 2.3482 | 2.946092 | 77.79038 | 0.026097 | 11.19942 | 6.755974 | 101.0662
37 / 5 . | 2.237463 | 2.861698 | 77.72636 | 0.024267 | 11.36794 | 6.667318 | 100.885
37 / 6 . | 2.524376 | 2.192459 | 76.98924 | 0.02301 | 11.09816 | 7.728017 | 100.5553
37 / 7 . | 2.565366 | 2.024661 | 77.09524 | 0.006392 | 10.99101 | 8.070099 | 100.7528
37 / 8 . | 2.467093 | 1.988798 | 77.29578 | 0.026293 | 11.26144 | 7.832775 | 100.8722
37 / 9 . | 2.410114 | 2.167478 | 77.50398 | 0.026106 | 11.50168 | 7.37422 | 100.9836
37 / 10 . | 2.93645 | 2.380177 | 76.37623 | 0.063557 | 9.470202 | 9.111955 | 100.3386
37 / 11 . | 3.084549 | 2.17184 | 75.52244 | 0.038768 | 9.282902 | 8.769993 | 98.8705
37 / 12 . | 2.731863 | 3.469124 | 76.95428 | 0.027367 | 9.157455 | 8.529386 | 100.8695
37 / 13 . | 2.730513 | 3.434692 | 77.00906 | 0.033755 | 9.127639 | 8.507199 | 100.8429
37 / 14 . | 2.827499 | 3.526339 | 77.09509 | 0.053825 | 8.938822 | 8.711496 | 101.1531
37 / 15 . | 2.81787 | 2.253357 | 76.95306 | 0.055676 | 9.492274 | 9.400305 | 100.9725
Average: | 2.552358 | 2.702948 | 77.20316 | 0.0332594 | 10.48171 | 7.7852004
Std. Dev.: | 0.291635 | 0.5605384 | 0.6545844 | 0.01507202 | 1.094781 | 1.064216
Structural Formula Calculation:
Element | Wt. % | At. Wt. | Mol. Frac. | Struct. Coeff.
S | 2.55 | 32.064 | 0.07952844 | 0.2145652
Sb | 0.03 | 121.75 | 0.0002464066 | 0.0006647971
As | 77.2 | 74.922 | 1.030405 | 2.78
Fe | 2.7 | 55.847 | 0.04834637 | 0.130437 | Cations = | 0.9686648
Co | 7.79 | 58.933 | 0.132184 | 0.3566283
Ni | 10.48 | 58.71 | 0.1785045 | 0.4815995
Total: | 100.75
|  | No. As atoms/formula unit: |  |  | 2.78
|  | F = | 2.697968
Ideal Chemistry: |  |  | NiAs2-3
Measured Chemistry: |  |  | (Ni0.48Co0.36Fe0.13)S=0.97(As2.79S0.21)S=3.00
Column Conditions : Cond 1 : 25keV 20nA
Standard Name :
Ni, As On NiAs
Co On co_2
Fe On chalcopy
S On cinnabar
Sb On stibnite2