## pdf_output
chalcostibite60chalcostibite60chalcostibite60chalcostibite60chalcostibite60chalcostibite60chalcostibite60chalcostibite60chalcostibite60chalcostibite60chalcostibite60chalcostibite60chalcostibite60chalcostibite60chalcostibite60chalcostibite60chalcostibite60chalcostibite60chalcostibite60chalcostibite60
| #1 | #2 | #3 | #4 | #5 | #6 | #7 | #8 | #9 | #10 | #11 | #12 | #13 | #14 | #15
Ox | Wt | Percents | Average | Standard | Dev | [12 empty] | dark phase: Cu Sb S; light phase: Cu Sb S
S | 24.32 | 24.53 | 24.57 | 24.51 | 24.44 | 24.55 | 24.22 | 24.55 | 24.27 | 24.51 | 24.48 | 24.28 | 24.17 | 24.51 | 24.48 | 24.426 | 0.1347908
Fe | 0.01 | 0.02 | 0 | 0.04 | 0 | 0.02 | 0 | 0 | 0 | 0 | 0.1 | 0.03 | 0.03 | 0.05 | 0.07 | 0.02466667 | 0.02996824
Cu | 24.84 | 24.75 | 24.93 | 25.2 | 24.6 | 24.73 | 24.85 | 24.78 | 25.15 | 24.59 | 25.11 | 24.68 | 25.09 | 24.87 | 24.96 | 24.87533 | 0.1955529
Ag | 0.04 | 0 | 0 | 0.04 | 0.02 | 0.02 | 0 | 0 | 0 | 0.03 | 0 | 0 | 0.01 | 0.03 | 0.01 | 0.01333333 | 0.01543033
Sb | 48.58 | 48.67 | 49.34 | 48.8 | 49.07 | 48.93 | 48.87 | 48.86 | 48.92 | 48.83 | 49.04 | 48.52 | 48.79 | 48.82 | 48.85 | 48.85933 | 0.1994086
Pb | 0 | 0 | 0 | 0 | 0 | 0 | 3.38 | 0 | 0 | 0 | 0 | 0 | 0 | 0 | 0 | 0.2253333 | 0.8727122
Totals | 97.8 | 97.97 | 98.84 | 98.59 | 98.13 | 98.25 | 101.31 | 98.18 | 98.35 | 97.97 | 98.73 | 97.52 | 98.09 | 98.28 | 98.37 | 98.42533 | 0.868454
Cation | Numbers | Normalized | to | 2 | S | Avg | Cation | # | Standard | Dev | Norm | Cation | #
Sb | 1.052 | 1.045 | 1.058 | 1.049 | 1.058 | 1.05 | 1.063 | 1.048 | 1.062 | 1.049 | 1.055 | 1.053 | 1.064 | 1.049 | 1.051 | 1.053733 | 0.005969765 | 1
Cu | 1.031 | 1.018 | 1.024 | 1.038 | 1.016 | 1.017 | 1.036 | 1.019 | 1.046 | 1.013 | 1.035 | 1.026 | 1.048 | 1.024 | 1.029 | 1.028 | 0.01086935 | 1
Pb | 0 | 0 | 0 | 0 | 0 | 0 | 0.043 | 0 | 0 | 0 | 0 | 0 | 0 | 0 | 0 | 0.002866667 | 0.01110255
Fe | 0.001 | 0.001 | 0 | 0.002 | 0 | 0.001 | 0 | 0 | 0 | 0 | 0.005 | 0.001 | 0.001 | 0.002 | 0.003 | 0.001133333 | 0.001407463
Ag | 0.001 | 0 | 0 | 0.001 | 0 | 0 | 0 | 0 | 0 | 0.001 | 0 | 0 | 0 | 0.001 | 0 | 0.0002666667 | 0.0004577377
Totals | 2.085 | 2.064 | 2.082 | 2.089 | 2.074 | 2.067 | 2.142 | 2.067 | 2.107 | 2.063 | 2.096 | 2.08 | 2.113 | 2.076 | 2.084 | 2.085933 | 0.02146581
CuSbS2
Cu1.00Sb1.00S2.00
Xtal | El | Line | Pk(s) | Bkg(s) | Bkg(+) | Bkg(-) | Standards
PET | S | Ka | 20 | 10 | 500 | -250 | chalcopy
PET | Ag | La | 20 | 10 | 500 | -500 | ag
PET | Sb | La | 20 | 10 | 300 | -500 | stibnite
PET | Pb | Ma | 20 | 10 | 600 | -300 | galena2
LIF | Fe | Ka | 20 | 10 | 500 | -500 | fayalite
LIF | Cu | Ka | 20 | 10 | 500 | -500 | chalcopy