## Marsturite
Marsturite
Oxide
| Point# | Comment | Na2O | MgO | SiO2 | CaO | MnO | Fe2O3 | Total
| 15 | Marsturite | 4.209811 | 0.58384 | 49.73458 | 10.06594 | 33.66723 | 0.195844 | 98.47708
| 16 | Marsturite | 4.183412 | 0.57042 | 49.59038 | 10.10314 | 33.57557 | 0.180688 | 98.20421
| 17 | Marsturite | 4.212298 | 1.035666 | 49.47903 | 9.861506 | 33.19319 | 0.27451 | 98.07454
| 18 | Marsturite | 4.282193 | 0.948749 | 49.10983 | 9.766373 | 33.18349 | 0.062105 | 97.36324
| 21 | Marsturite | 3.846879 | 0.868805 | 50.12303 | 10.26257 | 33.00091 | 0.235548 | 98.36401
| 22 | Marsturite | 4.118371 | 0.994057 | 49.71799 | 11.1173 | 31.75752 | 0.123894 | 97.83974
| 23 | Marsturite | 4.037298 | 0.626083 | 49.29306 | 11.44761 | 31.90525 | 0.183015 | 97.49352
| 24 | Marsturite | 4.193358 | 0.916359 | 49.70739 | 10.43106 | 32.80912 | 0.062369 | 98.12454
| 25 | Marsturite | 4.122993 | 0.543646 | 49.26023 | 11.26983 | 32.10722 | 0.160266 | 97.46423
| 26 | Marsturite | 3.504648 | 0.902771 | 49.6095 | 9.993532 | 33.49704 | 0.135748 | 97.65035
| Average: |  | 4.0711261 | 0.7990396 | 49.562502 | 10.4318861 | 32.869654 | 0.1613987 | 97.905546
| Std. Dev.: |  | 0.2329787 | 0.1942352 | 0.2920815 | 0.6177641 | 0.7071336 | 0.06835371 | 0.3986971
| Oxide | Wt % Oxide | Oxide MW | Mol # | Atom Prop. | Anion Prop. | # Ions/formula
| SiO2 | 49.562502 | 60.08 | 0.8249418 | 1.649884 | 10.00821 | 5.004106
| FeO | 0.1452341 | 71.85 | 0.002021352 | 0.002021352 | 0.01226154 | 0.01226154
| MnO | 32.869654 | 70.94 | 0.4633444 | 0.4633444 | 2.810652 | 2.810652
| MgO | 0.7990396 | 40.3114 | 0.01982168 | 0.01982168 | 0.1202385 | 0.1202385
| CaO | 10.4318861 | 56.08 | 0.1860179 | 0.1860179 | 1.128387 | 1.128387
| Na2O | 4.07 | 61.98 | 0.06566634 | 0.06566634 | 0.3983328 | 0.7966655
| H2O+ | 1.55 | 18.015 | 0.08603941 | 0.08603941 | 0.521916 | 1.043832
| Total: | 99.42832 |  |  | 2.472795
| Enter Oxygens in formula: |  | 15
| Oxygen Factor Calculation: |  | 6.066011
| Ideal Chemistry: |  | NaCaMn2+3Si5O14(OH)
| Measured Chemistry: |  | (Na0.8Ca0.13)Σ=0.93Ca(Mn2+2.81Mg0.12Fe2+0.01)Σ=2.94Si5O14(OH)
Charge balance (Ideal)
[5 empty] | Na | Ca | Mn | Si | O | OH
[5 empty] | 1 | 2 | 2 | 4 | -2 | -1
[5 empty] | 1 | 1 | 3 | 5 | 14 | 1
Column Conditions : Cond 1 : 25keV 20nA |  |  |  |  | 1 | 2 | 6 | 20 | -28 | -1
Beam Size : 0 µm | [7 empty] | 29 |  | -29
Standard Name : |  |  |  |  | Charge balance (measured)
Na On albite-Cr |  |  |  | Mg | Na | Ca | Mn | Fe2+ | Si | O | OH
Mg, Si On ol-fo92 |  |  |  | 2 | 1 | 2 | 2 | 2 | 4 | -2 | -1
Al, Ca On anor-hk |  |  |  | 0.1202385 | 0.7966655 | 1.128387 | 2.810652 | 0.01226154 | 5.004106 | 14 | 1
Ti On rutile1 |  |  |  | 0.240477 | 0.7966655 | 2.256774 | 5.621305 | 0.02452309 | 20.01642 | -28 | -1
Mn On rhod791 | [8 empty] | 28.95617 |  | -29
Fe On bas498-s
V On v_1