## pdf_output
| greenockite60091 | [11 empty] | wds scan: |  | Cd S, Cr, Fe, <Ni; no Zn present!
Cd | 75.7 | 76.01 | 76.17 | 76.25 | 76.41 | 76.15 | 77.46 | 76.34 | 76.89 | 76.37556 | 0.5174483
S | 22.85 | 22.71 | 22.84 | 22.75 | 22.91 | 22.71 | 21.93 | 22.1 | 21.32 | 22.45778 | 0.5497904
Fe | 1.508571 | 1.32 | 1.143214 | 1.426071 | 1.202143 | 1.261071 | 1.520357 | 1.308214 | 1.591071 | 1.364524 | 0.1546555
Cr | 0.3653571 | 0.3064286 | 0.2710714 | 0.3417857 | 0.3417857 | 0.3535714 | 0.3535714 | 0.3535714 | 0.495 | 0.3535714 | 0.06067068
Ni | 0.165 | 0.1414286 | 0.1414286 | 0.2239286 | 0.1414286 | 0.1532143 | 0.2239286 | 0.1885714 | 0.2239286 | 0.1780952 | 0.03747618
Total | 100.5889 | 100.4879 | 100.5657 | 100.9918 | 101.0054 | 100.6279 | 101.4879 | 100.2904 | 100.52 | 100.7295 | 0.3660672
Atomic weight
Cd | 112.41 | 112.41 | 112.41 | 112.41 | 112.41 | 112.41 | 112.41 | 112.41 | 112.41
S | 32.065 | 32.065 | 32.065 | 32.065 | 32.065 | 32.065 | 32.065 | 32.065 | 32.065
Fe | 55.845 | 55.845 | 55.845 | 55.845 | 55.845 | 55.845 | 55.845 | 55.845 | 55.845
Cr | 51.996 | 51.996 | 51.996 | 51.996 | 51.996 | 51.996 | 51.996 | 51.996 | 51.996
Ni | 58.693 | 58.693 | 58.693 | 58.693 | 58.693 | 58.693 | 58.693 | 58.693 | 58.693
Atomic proportions
Cd | 0.6734276 | 0.6761854 | 0.6776088 | 0.6783204 | 0.6797438 | 0.6774308 | 0.6890846 | 0.6791211 | 0.6840139 | 0.6794374 | 0.004603223
S | 0.712615 | 0.7082489 | 0.7123031 | 0.7094963 | 0.7144862 | 0.7082489 | 0.6839233 | 0.689225 | 0.6648994 | 0.7003829 | 0.01714612
Fe | 0.02701355 | 0.02363685 | 0.0204712 | 0.02553624 | 0.02152642 | 0.02258164 | 0.02722459 | 0.02342581 | 0.02849085 | 0.02443413 | 0.002769371
Cr | 0.007026639 | 0.00589331 | 0.005213313 | 0.006573308 | 0.006573308 | 0.006799974 | 0.006799974 | 0.006799974 | 0.009519963 | 0.006799974 | 0.001166834
Ni | 0.002811238 | 0.002409633 | 0.002409633 | 0.003815252 | 0.002409633 | 0.002610435 | 0.003815252 | 0.003212844 | 0.003815252 | 0.003034352 | 0.000638512
Sum | 1.422894 | 1.416374 | 1.418006 | 1.423742 | 1.424739 | 1.417672 | 1.410848 | 1.401785 | 1.390739 | 1.414089 | 0.01131724
Atoms normalized to 2 apfu
Cd | 0.9465605 | 0.9548119 | 0.9557205 | 0.9528702 | 0.9542009 | 0.9556949 | 0.9768377 | 0.9689378 | 0.9836694 | 0.9610337 | 0.01246427 | 0.95 | 2 | 1.9
Fe | 0.03796986 | 0.03337657 | 0.02887322 | 0.03587202 | 0.03021804 | 0.03185735 | 0.03859324 | 0.03342283 | 0.04097223 | 0.03457282 | 0.0040608 | 0.03 | 2 | 0.06
Cr | 0.009876546 | 0.008321687 | 0.00735302 | 0.00923385 | 0.009227383 | 0.009593157 | 0.009639557 | 0.00970188 | 0.01369051 | 0.009626398 | 0.001723744 | 0.01 | 3 | 0.03
Ni | 0.003951437 | 0.003402537 | 0.003398621 | 0.005359472 | 0.003382559 | 0.003682708 | 0.005408453 | 0.004583933 | 0.005486652 | 0.004295153 | 0.000922081 | 0 | 2 | 0
S | 1.001642 | 1.000087 | 1.004655 | 0.9966645 | 1.002971 | 0.9991719 | 0.9695211 | 0.9833536 | 0.9561812 | 0.9904719 | 0.01715407 | 1 | 2 | 2
Sum | 0.9983583 | 0.9999127 | 0.9953454 | 1.003336 | 0.9970289 | 1.000828 | 1.030479 | 1.016646 | 1.043819 | 1.009528 | 0.01715407 |  |  | 3.99
| idel |  |  |  |  | CdS
| measured |  |  |  |  | (Cd0.95Fe0.03Cr0.01□0.01)Σ=1S1.00 | [5 empty] | trace amounts of Ni
Xtal | El | Line | Pk(s) | Bkg(-)
PET | S | Ka | 20 | -600
PET | Cr | Ka | 20 | -600
PET | Cd | La | 20 | -350
LIF | Fe | Ka | 20 | -500
LIF | Ni | Ka | 20 | -400