## pdf_output
| spinel R050259 | [16 empty] | WDS scan: | <Fe Al Mg <Zn <<<Cr
| #1 | #2 | #3 | #4 | #5 | #6 | #7 | #8 | #9 | #10 | #11 | #12 | #13 | #14 | #15
Ox | Wt | Percents | Average | Standard | Dev | [10 empty] | average | stdev
Al2O3 | 70.19559 | 70.59706 | 69.43382 | 70.27794 | 70.525 | 70.13382 | 69.81471 | 69.98971 | 70.21618 | 69.45441 | 70.28824 | 70.41176 | 69.90735 | 69.50588 | 70.19559 | 70.06314 | 0.3730893
MgO | 27.36176 | 27.55735 | 27.55735 | 27.40294 | 27.63971 | 27.61912 | 27.31029 | 27.68088 | 27.51618 | 27.125 | 27.55735 | 27.48529 | 27.57794 | 27.23824 | 27.62941 | 27.48392 | 0.1624322
FeO | 0.9367647 | 0.9264706 | 1.029412 | 0.9882353 | 0.8235294 | 0.8544118 | 0.875 | 0.9470588 | 0.8955882 | 0.875 | 0.9058824 | 0.8441176 | 0.875 | 0.9367647 | 0.9264706 | 0.9093137 | 0.055116
ZnO | 0.7617647 | 0.875 | 0.9161765 | 0.9161765 | 0.8235294 | 0.9367647 | 0.9367647 | 0.9264706 | 0.875 | 0.8132353 | 0.7308824 | 0.8132353 | 0.7926471 | 0.8441176 | 0.8029412 | 0.8509804 | 0.06644824
Cr2O3 | 0.1029412 | 0.1029412 | 0.08235294 | 0.09264706 | 0.1029412 | 0.07205882 | 0.1029412 | 0.1029412 | 0.1029412 | 0.1029412 | 0.08235294 | 0.1132353 | 0.06176471 | 0.1132353 | 0.1029412 | 0.09607843 | 0.01490067
Totals | 99.35882 | 100.0588 | 99.01912 | 99.67794 | 99.91471 | 99.61618 | 99.03971 | 99.64706 | 99.60588 | 98.37059 | 99.56471 | 99.66765 | 99.21471 | 98.63824 | 99.65735 | 99.40343 | 0.4661455
Cation | Numbers | Normalized | to | 4 | O
Mg | 0.9807175 | 0.9813667 | 0.9930115 | 0.980104 | 0.9850622 | 0.9881515 | 0.9828266 | 0.9906965 | 0.9843714 | 0.982125 | 0.9854666 | 0.9819579 | 0.9900393 | 0.9841512 | 0.9878077 | 0.9851904 | 0.003949626 | 0.99
Zn | 0.01386023 | 0.015818 | 0.01675891 | 0.01663428 | 0.01489907 | 0.01701352 | 0.01711318 | 0.01683225 | 0.01589018 | 0.01494731 | 0.01326788 | 0.01474886 | 0.01444509 | 0.0154823 | 0.01457251 | 0.01548557 | 0.001214937 | 0.01
Al | 1.989101 | 1.987594 | 1.97804 | 1.987198 | 1.987104 | 1.983757 | 1.986299 | 1.980351 | 1.98589 | 1.988127 | 1.987167 | 1.988771 | 1.984087 | 1.985416 | 1.984074 | 1.985532 | 0.003084625 | 1.98
Fe | 0.01883553 | 0.01850857 | 0.0208091 | 0.01982818 | 0.01646481 | 0.01714859 | 0.01766469 | 0.01901451 | 0.01797325 | 0.01777266 | 0.01817288 | 0.01691776 | 0.01762163 | 0.0189872 | 0.01858146 | 0.01828672 | 0.001130411 | 0.02
Cr | 0.00195684 | 0.001944237 | 0.001573846 | 0.001757409 | 0.001945744 | 0.001367311 | 0.001964744 | 0.001953962 | 0.001953108 | 0.001976753 | 0.001561888 | 0.00214556 | 0.001175973 | 0.002169856 | 0.001951894 | 0.001826608 | 0.0002837399 | trace
Totals | 3.004471 | 3.005231 | 3.010193 | 3.005522 | 3.005475 | 3.007438 | 3.005868 | 3.008848 | 3.006078 | 3.004948 | 3.005636 | 3.004541 | 3.007369 | 3.006207 | 3.006987 | 3.006321 | 0.001601959
ideal |  |  | MgAl2O4
measured |  |  | (Mg0.99Zn0.01)Σ=1(Al1.98Fe3+0.02)Σ=2O4 | [6 empty] | trace amounts of Cr
Xtal | El | Line | Pk(s) | Bkg(s) | Bkg(+) | Bkg(-) | Standards
TAP | Mg | Ka | 20 | 10 | 600 | -600 | spinel
TAP | Al | Ka | 20 | 10 | 600 | -600 | spinel
PET | Cr | Ka | 20 | 10 | 500 | -500 | chrom-s
LIF | Fe | Ka | 20 | 10 | 500 | -500 | magnet-s
LIF | Zn | Ka | 20 | 10 | 500 | -500 | willemit2