## Sheet1
R080024 Malayaite
(brighter part)
Comment | F | CaO | FeO | SnO2 | TiO2 | SiO2 | V2O3 | Total
R080024_bright. |  | 21.10208 | 0.115815 | 55.73574 | 0.497141 | 21.95738 | 0.013515 | 99.42167
R080024_bright. |  | 20.95051 | 0.006739 | 56.43658 | 0.119262 | 21.75723 | 1.5e-05 | 99.27033
R080024_bright. |  | 21.08277 | 0.070323 | 55.77965 | 0.311815 | 21.8384 | 0.003889 | 99.08685
R080024_bright. |  | 21.27038 | 0.105466 | 55.44658 | 0.568316 | 21.83133 | 0.030989 | 99.25307
R080024_bright. |  | 20.79378 | 0.107335 | 55.55145 | 0.583414 | 21.95479 | 0.045698 | 99.03647
R080024_bright. |  | 21.06925 | 0.098328 | 55.5199 | 0.522316 | 21.73143 | 0.027344 | 98.96857
R080024_bright. |  | 21.05572 | 0.094824 | 56.10569 | 0.481817 | 21.89574 | 0.03107 | 99.66486
R080024_bright. |  | 20.87091 | 0.137 | 55.60978 | 0.517215 | 21.97297 | 0.03096 | 99.13882
R080024_bright. |  | 21.01763 | 0.125566 | 55.43238 | 0.491074 | 21.79523 | 0.025966 | 98.88784
R080024_bright. |  | 20.75315 | 1.3e-05 | 56.19294 | 0.004625 | 21.7854 | 0.011085 | 98.74722
R080024_bright. |  | 21.07527 | 0.064039 | 56.21927 | 0.20412 | 21.63802 | 1.5e-05 | 99.20074
R080024_bright. |  | 21.18106 | 0.068367 | 55.0729 | 0.735741 | 21.88065 | 0.056916 | 98.99562
Average |  | 21.0185425 | 0.08281792 | 55.75857 | 0.419738 | 21.8365475 | 0.02312183 | 99.13934
Std. Dev. |  | 0.1524005 | 0.04339343 | 0.4020356 | 0.2141419 | 0.1016901 | 0.01793695 | 0.2467811
Oxide | Wt % Oxide | Oxide MW | Mol # | Atom Prop. | Anion Prop. | # Ions/formula
SiO2 | 21.84 | 60.08 | 0.3635153 | 0.7270306 | 1.96077 | 0.9803849
SnO2 | 55.76 | 150.69 | 0.3700312 | 0.7400624 | 1.995916 | 0.997958
TiO2 | 0.42 | 79.8988 | 0.00525665 | 0.0105133 | 0.02835391 | 0.01417695
V2O3 | 0.02 | 149.88 | 0.0001334401 | 0.0004003203 | 0.001079646 | 0.0007197642
FeO | 0.08 | 71.85 | 0.001113431 | 0.001113431 | 0.003002874 | 0.003002874
CaO | 21.02 | 56.08 | 0.3748217 | 0.3748217 | 1.010878 | 1.010878
Total: | 99.14 |  |  | 1.853942
|  |  |  | Enter Oxygens in formula: |  | 5
Oxygen Factor Calculation:
|  | F= | 2.696956
F is factor for anion proportion calculation
Ideal Chemistry: |  |  | CaSnO(SiO4)
Measured chemistry: |  |  | Ca1.01(Sn1.00Ti0.01)1.01Si0.98O5 |  |  |  | (brighter part)
(darker part)
Comment | F | CaO | FeO | SnO2 | TiO2 | SiO2 | V2O3 | Total
R080024_dark. |  | 21.29974 | 0.199253 | 54.09551 | 1.527362 | 22.09807 | 0.04966 | 99.26961
R080024_dark. |  | 21.01294 | 0.241505 | 54.29793 | 1.493133 | 22.07203 | 0.085922 | 99.20345
R080024_dark. |  | 21.18915 | 0.192293 | 53.57705 | 1.65523 | 22.23029 | 0.067324 | 98.91133
R080024_dark. |  | 21.42484 | 0.212793 | 53.80629 | 1.757 | 22.00326 | 0.084611 | 99.2888
R080024_dark. |  | 21.3236 | 0.208957 | 53.34562 | 1.793652 | 22.11103 | 0.061052 | 98.84392
R080024_dark. |  | 21.0893 | 0.187046 | 53.22475 | 1.936278 | 22.21489 | 0.100266 | 98.75254
R080024_dark. |  | 21.23244 | 0.222648 | 53.63495 | 1.76909 | 22.27813 | 0.085956 | 99.22321
R080024_dark. |  | 21.4428 | 0.197799 | 53.45546 | 1.96619 | 22.33813 | 0.094125 | 99.49451
R080024_dark. |  | 21.28292 | 0.172897 | 53.15558 | 1.935859 | 22.10003 | 0.091856 | 98.73915
R080024_dark. |  | 21.40387 | 0.19121 | 53.75393 | 1.911696 | 22.14956 | 0.080585 | 99.49084
R080024_dark. |  | 21.05833 | 0.169275 | 55.44676 | 0.764456 | 21.95616 | 0.028393 | 99.42337
R080024_dark. |  | 21.29577 | 0.137203 | 55.08175 | 0.782244 | 21.96404 | 0.036094 | 99.2971
R080024_dark. |  | 21.26336 | 0.166018 | 55.271 | 0.783345 | 21.97218 | 0.041243 | 99.49713
R080024_dark. |  | 21.34648 | 0.135306 | 55.43447 | 0.768156 | 21.97145 | 0.028446 | 99.6843
R080024_dark. |  | 21.02834 | 0.162478 | 55.05657 | 0.793552 | 22.0125 | 0.033688 | 99.08713
Average |  | 21.24626 | 0.1864454 | 54.17584 | 1.442483 | 22.09812 | 0.06461473 | 99.21376
Std. Dev. |  | 0.1423444 | 0.02976515 | 0.8508769 | 0.5050852 | 0.1227585 | 0.02622472 | 0.2926953
Oxide | Wt % Oxide | Oxide MW | Mol # | Atom Prop. | Anion Prop. | # Ions/formula
SiO2 | 22.1 | 60.08 | 0.3678429 | 0.7356858 | 1.963303 | 0.9816516
SnO2 | 54.18 | 150.69 | 0.3595461 | 0.7190922 | 1.91902 | 0.9595102
TiO2 | 1.44 | 79.8988 | 0.0180228 | 0.0360456 | 0.09619384 | 0.04809692
V2O3 | 0.06 | 149.88 | 0.0004003203 | 0.001200961 | 0.003204969 | 0.002136646
FeO | 0.19 | 71.85 | 0.002644398 | 0.002644398 | 0.007057028 | 0.007057028
CaO | 21.25 | 56.08 | 0.378923 | 0.378923 | 1.011221 | 1.011221
Total: | 99.22 |  |  | 1.873592
|  |  |  | Enter Oxygens in formula: |  | 5
Oxygen Factor Calculation:
|  | F= | 2.668671
F is factor for anion proportion calculation
Ideal Chemistry: |  |  | CaSnO(SiO4)
Measured chemistry: |  |  | (Ca1.01Fe0.01)1.02(Sn0.96Ti0.05)1.01Si0.98O5 | [5 empty] | (darker part)