## pdf_output
calaverite R070397
| #16 | #17 | #18 | #19 | #20 | #21 | #22 | #23 | #24 | #25 | #26 | #27
Ox | Wt | Percents | Average | Standard | Dev | [7 empty] | average | stdev
Te | 56.80586 | 56.88655 | 57.06811 | 56.47302 | 57.27992 | 57.00759 | 56.73526 | 56.97733 | 56.45284 | 56.47302 | 56.30155 | 56.01913 | 56.70668 | 0.3663724
Au | 41.3537 | 41.51508 | 41.14189 | 41.27301 | 41.53525 | 41.68655 | 41.65629 | 41.61594 | 41.69663 | 41.23266 | 40.77878 | 41.52517 | 41.41758 | 0.2738138
Ag | 1.230525 | 1.361646 | 1.250697 | 1.260784 | 1.240611 | 1.250697 | 1.220438 | 1.220438 | 1.311215 | 1.220438 | 1.250697 | 1.27087 | 1.257421 | 0.04177166
Cu | 0 | 0 | 0 | 0 | 0.06 | 0 | 0.08 | 0.01 | 0.02 | 0 | 0 | 0 | 0.01416667 | 0.02712206
Totals | 99.39009 | 99.76328 | 99.46069 | 99.00681 | 100.0558 | 99.94483 | 99.61198 | 99.81371 | 99.46069 | 98.92612 | 98.33103 | 98.81517 | 99.38168 | 0.5171849
Atom weight
Te | 127.603 | 127.603 | 127.603 | 127.603 | 127.603 | 127.603 | 127.603 | 127.603 | 127.603 | 127.603 | 127.603 | 127.603
Au | 196.966 | 196.966 | 196.966 | 196.966 | 196.966 | 196.966 | 196.966 | 196.966 | 196.966 | 196.966 | 196.966 | 196.966
Ag | 107.868 | 107.868 | 107.868 | 107.868 | 107.868 | 107.868 | 107.868 | 107.868 | 107.868 | 107.868 | 107.868 | 107.868
Atomic proportions
Te | 0.4451765 | 0.4458089 | 0.4472317 | 0.4425681 | 0.4488916 | 0.4467574 | 0.4446232 | 0.4465203 | 0.44241 | 0.4425681 | 0.4412243 | 0.4390111
Au | 0.2099535 | 0.2107728 | 0.2088781 | 0.2095438 | 0.2108752 | 0.2116434 | 0.2114897 | 0.2112849 | 0.2116946 | 0.209339 | 0.2070346 | 0.210824
Ag | 0.01140769 | 0.01262326 | 0.0115947 | 0.01168821 | 0.0115012 | 0.0115947 | 0.01131418 | 0.01131418 | 0.01215574 | 0.01131418 | 0.0115947 | 0.01178171
Sum | 0.6665377 | 0.669205 | 0.6677045 | 0.6638001 | 0.671268 | 0.6699955 | 0.6674272 | 0.6691194 | 0.6662603 | 0.6632213 | 0.6598537 | 0.6616168
Atom numbers normalized to 3 apfu | [12 empty] | average | stdev | in formula
Te | 2.003682 | 1.998531 | 2.009414 | 2.000157 | 2.006166 | 2.00042 | 1.998525 | 2.001976 | 1.992059 | 2.001902 | 2.00601 | 1.990628 | 2.000789 | 0.005492059 | 2
Au | 0.9449735 | 0.9448801 | 0.9384905 | 0.9470192 | 0.9424338 | 0.9476632 | 0.9506194 | 0.9472969 | 0.9532066 | 0.9469192 | 0.9412752 | 0.9559492 | 0.9467272 | 0.004917386 | 0.95
Ag | 0.05134454 | 0.05658922 | 0.05209506 | 0.05282407 | 0.05140061 | 0.05191692 | 0.05085582 | 0.0507272 | 0.05473417 | 0.05117832 | 0.05271488 | 0.05342237 | 0.0524836 | 0.001741282 | 0.05
Sum | 3 | 3 | 3 | 3 | 3 | 3 | 3 | 3 | 3 | 3 | 3 | 3 | 3 | 0
|  |  | ideal |  |  | AuTe2
|  |  | measured |  |  | (Au0.95Ag0.05)Σ=1Te2.00
Xtal | El | Line | Pk(s) | Bkg(s) | Bkg(+) | Bkg(-) | Standards
PET | Te | La | 20 | 10 | 250 | -300 | te
PET | Ag | La | 20 | 10 | 500 | -500 | ag
PET | Au | Ma | 20 | 10 | 500 | -500 | au
LIF | Cu | Ka | 20 | 10 | 500 | -500 | chalcopy