## pdf_output
| mesolite50013 | mesolite50013 | mesolite50013 | mesolite50013 | mesolite50013 | mesolite50013 | mesolite50013 | mesolite50013 | mesolite50013 | mesolite50013 | mesolite50013 | mesolite50013 | mesolite50013 | mesolite50013 | mesolite50013
| #61 | #62 | #63 | #64 | #65 | #66 | #67 | #68 | #69 | #71 | #72 | #73 | #74 | #75 |  |  | Si Al Ca Na
Ox | Wt | Percents | Average | Standard | Dev
F | 0.04 | 0.01 | 0 | 0 | 0.07 | 0.03 | 0 | 0.03 | 0.03 | 0.01 | 0 | 0 | 0 | 0.05 |  | 0.01928571 | 0.02268998
Na2O | 4.99 | 5.08 | 4.94 | 5.2 | 5.15 | 5.07 | 5.08 | 5.06 | 5.1 | 5.01 | 5.14 | 5.06 | 4.95 | 5.12 |  | 5.067857 | 0.07505676
K2O | 0 | 0 | 0 | 0 | 0 | 0 | 0 | 0.01 | 0 | 0 | 0 | 0.01 | 0 | 0 |  | 0.001428571 | 0.003631365
SiO2 | 45.8 | 46.22 | 45.44 | 46.35 | 45.84 | 45.98 | 46.17 | 45.57 | 45.83 | 45.91 | 46.06 | 45.83 | 45.61 | 45.97 |  | 45.89857 | 0.2546146
MgO | 0 | 0 | 0 | 0 | 0.01 | 0 | 0 | 0 | 0 | 0.01 | 0 | 0 | 0 | 0 |  | 0.001428571 | 0.003631365
Al2O3 | 25.73 | 26.1 | 25.55 | 25.81 | 25.54 | 25.77 | 25.64 | 25.7 | 25.5 | 25.81 | 25.81 | 25.88 | 25.46 | 25.75 |  | 25.71786 | 0.1713825
CaO | 9.44 | 9.29 | 9.29 | 9.41 | 9.42 | 9.42 | 9.34 | 9.4 | 9.27 | 9.35 | 9.38 | 9.22 | 9.28 | 9.35 |  | 9.347143 | 0.06809818
MnO | 0 | 0 | 0.03 | 0.01 | 0 | 0.02 | 0 | 0 | 0 | 0 | 0.01 | 0.04 | 0 | 0.03 |  | 0.01 | 0.01414214
FeO | 0 | 0 | 0 | 0 | 0 | 0 | 0 | 0.01 | 0.02 | 0 | 0 | 0.02 | 0 | 0 |  | 0.003571429 | 0.007449463
TiO2 | 0.04 | 0 | 0 | 0.01 | 0 | 0.02 | 0 | 0 | 0 | 0.02 | 0.02 | 0.01 | 0.06 | 0.01 |  | 0.01357143 | 0.01780542
Totals | 86.04 | 86.7 | 85.26 | 86.78 | 86.02 | 86.3 | 86.23 | 85.79 | 85.76 | 86.12 | 86.41 | 86.07 | 85.36 | 86.29 |  | 86.08071 | 0.4369908
Cation | Numbers | Normalized | to | 30 | O | Avg | Cation | # | Standard | Norm | Cation | #
Si | 9.04 | 9.038 | 9.038 | 9.06 | 9.063 | 9.045 | 9.076 | 9.024 | 9.072 | 9.041 | 9.042 | 9.03 | 9.058 | 9.052 |  | 9.0485 | 0.01544095 | 9 | 4 | 36
Al | 5.987 | 6.014 | 5.99 | 5.946 | 5.951 | 5.974 | 5.941 | 5.997 | 5.95 | 5.991 | 5.972 | 6.01 | 5.959 | 5.976 |  | 5.975571 | 0.02372183 | 6 | 3 | 18
Ca | 1.997 | 1.947 | 1.981 | 1.97 | 1.996 | 1.986 | 1.967 | 1.993 | 1.966 | 1.972 | 1.973 | 1.946 | 1.974 | 1.972 |  | 1.974286 | 0.01573056 | 2 | 2 | 4
Na | 1.908 | 1.924 | 1.904 | 1.971 | 1.973 | 1.934 | 1.938 | 1.943 | 1.959 | 1.914 | 1.955 | 1.934 | 1.905 | 1.956 |  | 1.937 | 0.02374221 | 2 | 2 | 4
Totals | 18.932 | 18.923 | 18.913 | 18.947 | 18.983 | 18.939 | 18.922 | 18.957 | 18.947 | 18.918 | 18.942 | 18.92 | 18.896 | 18.956 |  | 18.93536 | 0.02222475 |  |  | 62
Na2Ca2(Si9Al6)O30·8H2O
Na2.00Ca2.00(Si9.00Al6.00)O30·8H2O
Xtal | El | Line | Pk(s) | Bkg(s) | Bkg(+) | Bkg(-) | Standards
TAP | Na | Ka | 20 | 10 | 600 | -600 | albite-Cr
TAP | Si | Ka | 20 | 10 | 600 | -600 | diopside
TAP | F | Ka | 20 | 10 | 600 | -700 | MgF2
TAP | Mg | Ka | 20 | 10 | 600 | -600 | diopside
TAP | Al | Ka | 20 | 10 | 600 | -600 | anor-hk
PET | K | Ka | 20 | 10 | 600 | -600 | kspar-OR1
PET | Ca | Ka | 20 | 10 | 600 | -600 | diopside
PET | Mn | Ka | 20 | 10 | 600 | -600 | rhod-791
LIF | Fe | Ka | 20 | 10 | 500 | -500 | fayalite
LIF | Ti | Ka | 20 | 10 | 500 | -500 | rutile1