## pdf_output
| elbaite R050260 | [12 empty] | WDS scan: |  | Si,Al,Na,F,Mn,Ca
| #161 | #162 | #163 | #164 | #165 | #166 | #171 | #172 | #173 | #174 | #176 | #179
Ox | Wt | Percents | Average | Standard | Dev | [7 empty] | average | stdev
Na2O | 2.48 | 2.44 | 2.35 | 2.43 | 2.41 | 2.58 | 2.54 | 2.52 | 2.45 | 2.4 | 2.35 | 2.47 | 2.451667 | 0.0712018
SiO2 | 38.02 | 37.18 | 37.26 | 38.14 | 37.99 | 37.74 | 37.66 | 37.55 | 37.57 | 37.54 | 36.4 | 36.9 | 37.49583 | 0.4992805
Al2O3 | 41.14 | 41.59 | 41.43 | 41.41 | 40.85 | 39.89 | 40.5 | 40.94 | 41.33 | 41.27 | 40.99 | 40.9 | 41.02 | 0.4686538
CaO | 0.37 | 0.39 | 0.37 | 0.37 | 0.47 | 0.57 | 0.5 | 0.36 | 0.36 | 0.31 | 0.31 | 0.36 | 0.395 | 0.07821881
MnO | 2.67 | 2.58 | 2.55 | 2.61 | 2.56 | 2.91 | 2.96 | 2.72 | 2.59 | 2.41 | 2.41 | 2.7 | 2.639167 | 0.1688172
B2O3 | 10.9 | 10.9 | 10.9 | 10.9 | 10.9 | 10.9 | 10.9 | 10.9 | 10.9 | 10.9 | 10.9 | 10.9 | 10.9 | 0
F | 1.070926 | 1.20911 | 1.088199 | 1.243656 | 1.226383 | 1.364567 | 1.174564 | 1.191837 | 1.174564 | 1.053653 | 0.984561 | 1.191837 | 1.164488 | 0.1013779
Totals* | 96.2 | 95.78 | 95.49 | 96.58 | 95.89 | 95.38 | 95.74 | 95.68 | 95.88 | 95.44 | 93.93 | 94.92 | 95.57583 | 0.6654931
H2O** | 3.349074 | 3.71089 | 4.051801 | 2.896344 | 3.593617 | 4.045433 | 3.765436 | 3.818163 | 3.625436 | 4.116347 | 5.655439 | 4.578163 | 3.93384525 | 0.6848619
* = totals adjusted for F2=-O
** = estimated by difference
*** = assumed so that B apfu ~ 3
Cation number normalized to 31 O (including O from B2O3 and 4OH) | [12 empty] | average | stdev | in formula |  | (+) charges
Si | 6.099804 | 5.957986 | 5.943766 | 6.147433 | 6.089034 | 6.052778 | 6.042663 | 6.013775 | 6.019817 | 5.97742 | 5.727947 | 5.876323 | 5.995729 | 0.1125489 | 6 | 4 | 24
Al | 6 | 6 | 6 | 6 | 6 | 6 | 6 | 6 | 6 | 6 | 6 | 6 | 6 | 0 | 6 | 3 | 18
Al | 1.779001 | 1.854793 | 1.78914 | 1.866365 | 1.716616 | 1.540021 | 1.658766 | 1.727532 | 1.804827 | 1.744791 | 1.602059 | 1.676413 | 1.730027 | 0.09838553 | 1.67 | 3 | 5.01
Li | 0.8581717 | 0.7950237 | 0.8663157 | 0.7773162 | 0.9358439 | 1.064675 | 0.9389567 | 0.9034974 | 0.8436718 | 0.9301802 | 1.076723 | 0.9593967 | 0.912481 | 0.09335232 | 0.97 | 1 | 0.97
Mn | 0.3628277 | 0.3501831 | 0.3445438 | 0.3563191 | 0.3475398 | 0.395304 | 0.402277 | 0.3689705 | 0.3515016 | 0.3250289 | 0.3212181 | 0.3641904 | 0.357492 | 0.02405971 | 0.36 | 2 | 0.72
Na | 0.7714404 | 0.7581005 | 0.7268313 | 0.7593924 | 0.7489331 | 0.8022679 | 0.7901848 | 0.7825006 | 0.7611234 | 0.7409308 | 0.7169887 | 0.7626462 | 0.7601117 | 0.02483251 | 0.76 | 1 | 0.76
Ca | 0.06360315 | 0.06696191 | 0.06324027 | 0.0638981 | 0.08071423 | 0.09794918 | 0.08595897 | 0.06177502 | 0.06180417 | 0.05288766 | 0.05226758 | 0.06142638 | 0.06770722 | 0.0136056 | 0.07 | 2 | 0.14
B | 3.018464 | 3.014896 | 3.001243 | 3.032462 | 3.015514 | 3.017415 | 3.018772 | 3.013141 | 3.014563 | 2.995724 | 2.960601 | 2.996136 | 3.008244 | 0.0182637 | 3 | 3 | 9
H | 3.584087 | 3.966598 | 4.311387 | 3.113962 | 3.842031 | 4.327806 | 4.030077 | 4.078887 | 3.874827 | 4.372013 | 5.936273 | 4.863182 | 4.191761 | 0.700824 | 3.4 | 1 | 3.4
62
F | 0.5433844 | 0.6127733 | 0.5489984 | 0.6339533 | 0.6216546 | 0.6921362 | 0.5960307 | 0.6036678 | 0.5951997 | 0.5305924 | 0.4899865 | 0.6002609 | 0.5890532 | 0.05361071 | 0.6
Al tot | 7.779001 | 7.854793 | 7.78914 | 7.866365 | 7.716616 | 7.540021 | 7.658766 | 7.727532 | 7.804827 | 7.744791 | 7.602059 | 7.676413 | 7.730027 | 0.09838553
| ideal |  |  | Na(Al1.5Li1.5)Al6(BO3)3Si6O18(OH)4
| measured |  |  | (Na0.76□0.17Ca0.07)Σ=1(Al1.67Li0.97Mn0.36)Σ=3Al6.00(B1.00O3)3Si6.00O18((OH)3.40F0.60)Σ=4 | [13 empty] | B assumed by stoichiometry; OH estimated by charge balance
Xtal | El | Line | Pk(s) | Bkg(s) | Bkg(+) | Bkg(-) | Standards
TAP | Na | Ka | 20 | 10 | 600 | -600 | albite-Cr
TAP | Si | Ka | 20 | 10 | 600 | -600 | anor-s
TAP | F | Ka | 20 | 10 | 600 | -600 | MgF2
TAP | Al | Ka | 20 | 10 | 600 | -600 | anor-s
TAP | Mg | Ka | 20 | 10 | 600 | -600 | diopside
PET | Ca | Ka | 20 | 10 | 501 | -500 | anor-s
PET | Ti | Ka | 20 | 10 | 501 | -500 | rutile1
LIF | Mn | Ka | 20 | 10 | 500 | -500 | rhod-791
LIF | Fe | Ka | 20 | 10 | 500 | -250 | fayalite
LIF | Cu | Ka | 20 | 10 | 500 | -500 | chalcopy