## R050587
R050587 | Phoenicochroite
Oxide
| Point# | Comment | CrO3 | PbO | Total
| 17 | R050587 | 17.7008 | 81.84238 | 99.54317
| 18 | R050587 | 17.56459 | 82.08679 | 99.65138
| 19 | R050587 | 17.61547 | 81.24017 | 98.85563
| 20 | R050587 | 17.6297 | 81.83708 | 99.46677
| 21 | R050587 | 17.68773 | 81.97215 | 99.65988
| 23 | R050587 | 17.70776 | 81.85849 | 99.56625
| 25 | R050587 | 17.66478 | 81.87138 | 99.53616
| 27 | R050587 | 17.72023 | 81.68314 | 99.40337
| 28 | R050587 | 17.48647 | 81.72576 | 99.21223
| 29 | R050587 | 17.42899 | 81.69601 | 99.12499
| 30 | R050587 | 17.36593 | 81.60174 | 98.96767
| 31 | R050587 | 17.55424 | 81.87045 | 99.42468
| 32 | R050587 | 17.59851 | 81.97733 | 99.57584
| Average: |  | 17.59425 | 81.78945 | 99.38369
| Std. Dev.: |  | 0.1114617 | 0.212374 | 0.2620565
| Oxide | Wt % Oxide | Oxide MW | Mol # | Atom Prop. | Anion Prop. | # Ions/formula
| PbO | 81.78945 | 223.1894 | 0.3664576 | 0.3664576 | 2.048817 | 2.048817
| CrO3 | 17.59425 | 99.9943 | 0.1759525 | 0.5278575 | 2.951183 | 0.9837276
| Total: | 99.3837 |  |  | 0.8943151
| Enter Oxygens in formula: |  | 5
| Oxygen Factor Calculation: |  | 5.590871
| Ideal Chemistry: |  | Pb2O(CrO4)
| Measured Chemistry: |  | Pb2.05O(Cr0.98O4)
Charge balance (Ideal)
[5 empty] | Pb | Cr | O
[5 empty] | 2 | 6 | -2
[5 empty] | 2 | 1 | 5
Column Conditions : Cond 1 : 20keV 20nA |  |  |  |  | 4 | 6 | -10
Beam Size : 0 µm | [5 empty] | 10
Standard Name : |  |  |  |  | Charge balance (measured)
Cr On chrom_s
Pb On NBS_K0229 |  |  |  |  | Pb | Cr | O
[5 empty] | 2 | 6 | -2
[5 empty] | 2.048817 | 0.9837276 | 5
[5 empty] | 4.097634 | 5.902366 | -10
10