## Sheet1
Oxide
Point# | Al2O3 | MgO | Na2O | SiO2 | CaO | FeO | P2O5 | K2O | MnO | ZnO | Total
36 | 3.228939 | 0.862654 | 4.458875 | 0.009373 | 0.818158 | 22.87029 | 45.01324 | 0.019537 | 19.89288 | 0.184505 | 97.35846
37 | 3.124616 | 0.881834 | 4.530472 | 0.02044 | 0.876759 | 22.87508 | 44.93243 | 0.017119 | 20.09873 | 0.20514 | 97.56262
38 | 3.143306 | 0.808489 | 4.472362 | 0.015991 | 0.791833 | 22.70801 | 44.80479 | 0.026711 | 20.1403 | 0.306937 | 97.21872
39 | 3.178793 | 0.792211 | 4.458664 | 0.013791 | 0.868919 | 22.59235 | 44.08094 | 0.016376 | 20.34763 | 0.257024 | 96.60671
40 | 3.080785 | 0.848052 | 4.847352 | 0.018497 | 0.921097 | 22.92442 | 44.80161 | 0.013824 | 20.0169 | 0.267141 | 97.73969
41 | 3.0883 | 0.839353 | 4.52386 | 0.024537 | 0.920282 | 22.66818 | 44.59761 | 0.025051 | 19.96297 | 0.286345 | 96.93649
42 | 3.096389 | 0.799342 | 4.563428 | 0.030048 | 0.780258 | 22.87201 | 44.70921 | 0.029803 | 20.55352 | 0.307814 | 97.74183
43 | 3.189425 | 0.8084 | 4.637581 | 0.001092 | 0.781361 | 22.80227 | 45.1778 | 0.025916 | 20.00485 | 0.234362 | 97.66305
44 | 3.340454 | 0.828031 | 4.466367 | 0.020388 | 0.798159 | 23.02143 | 44.82201 | 0.018412 | 19.6655 | 0.169761 | 97.1505
45 | 3.147243 | 0.830051 | 4.742179 | 0.043551 | 0.833462 | 22.67591 | 45.16966 | 0.028578 | 19.78473 | 0.253748 | 97.50911
Average | 3.161825 | 0.8298417 | 4.570114 | 0.0197708 | 0.8390288 | 22.800995 | 44.81093 | 0.0221327 | 20.046801 | 0.2472777 | 97.3487167
S.D. | 0.07863958 | 0.02880439 | 0.133287 | 0.01156308 | 0.0545672 | 0.1352469 | 0.3176227 | 0.005696574 | 0.2595179 | 0.04850336 | 0.3733442
Calculation was based on 12 oxygen atoms
Fomula: (Na0.70Mn0.23Ca0.07)𝝨=1.00Mn1.00(Fe1.50Al0.29Mg0.10Mn0.11)𝝨=2.00(PO4)3
Experimental setup |  | Column Conditions : Cond 1 : 15keV 20nA
Sp | Elements | Xtal | Position | Bg+ | Bg- | Slope | Bias | Gain | Dtime | Blin | Wind | Mode
Sp4 | Al Ka |  | TAP | 32471 |  | -600 | 600 |  | 1280 | 2866 | 3 | 873 | 4000 | Diff
Sp4 | Mg Ka |  | TAP | 38497 |  | -600 | 600 |  | 1282 | 2991 | 3 | 873 | 4000 | Diff
Sp1 | Na Ka |  | TAP | 46325 |  | -600 | 600 |  | 1281 | 2896 | 3 | 825 | 4000 | Diff
Sp1 | Si Ka |  | TAP | 27740 |  | -600 | 600 |  | 1280 | 2866 | 3 | 825 | 4000 | Diff
Sp2 | Ca Ka |  | LPET | 38386 |  | -600 | 600 |  | 1851 | 1011 | 3 | 525 | 4000 | Diff
Sp5 | Fe Ka |  | LLIF | 48082 |  |  | 500 | 1 | 1822 | 419 | 3 | 500 | 4000 | Diff
Sp3 | P Ka |  | LPET | 70383 |  | -600 | 600 |  | 1833 | 939 | 3 | 523 | 4000 | Diff
Sp3 | K Ka |  | LPET | 42751 |  | -600 | 600 |  | 1836 | 953 | 3 | 523 | 4000 | Diff
Sp5 | Mn Ka |  | LLIF | 52206 |  | -500 | 500 |  | 1822 | 419 | 3 | 500 | 4000 | Diff
Sp5 | Zn Ka |  | LLIF | 35602 |  | -500 | 500 |  | 1828 | 426 | 3 | 500 | 4000 | Diff
Standard Name :
Al, Ca On anor-hk
Mg, Si On ol-fo92
Na On albite-Cr
Fe On fayalite
P On ap-synap
K On kspar-OR1
Mn On rhod791
Zn On ZnS
Standard composition :
anor-hk = Si : 20.57%, Al : 18.98%, Fe : 0.38%, Mg : 0.05%, Ca : 13.71%, Na : 0.44%, O : 46.08%
ol-fo92 = Si : 19.13%, Al : 0.02%, Fe : 6.36%, Mn : 0.09%, Mg : 30.33%, Ca : 0.07%, Ni : 0.32%, O : 43.74%
albite-Cr = Si : 31.96%, Al : 10.39%, Fe : 0.01%, Ca : 0.01%, Na : 8.77%, K : 0.02%, O : 48.72%
fayalite = Si : 13.84%, Ti : 0.01%, Al : 0.05%, Fe : 52.24%, Mn : 1.55%, Mg : 0.06%, Ca : 0.21%, Zn : 0.38%, O : 31.45%
ap-synap = F : 3.77%, P : 18.43%, Ca : 39.74%, O : 38.07%
kspar-OR1 = Si : 30.1%, Al : 9.83%, Fe : 0.02%, Na : 0.85%, K : 12.39%, Ba : 0.73%, Sr : 0.03%, Rb : 0.03%, H : 0.01%, O : 46.04%
rhod791 = Si : 21.66%, Ti : 0.01%, Al : 0.02%, Fe : 2.1%, Mn : 36.14%, Mg : 0.58%, Ca : 2.69%, O : 37.28%
ZnS = Zn : 67.09%, S : 32.91%
Calibration file name (Element intensity cps/nA) :
Al : anor-hk_AlSp4_090.calDat (Al : 353.9 cps/nA)
Mg : ol-fo92_MgSp4_SiSp1_089.calDat (Mg : 429.5 cps/nA)
Na : albite-Cr_NaSp1_141.calDat (Na : 68.2 cps/nA)
Si : ol-fo92_SiSp1_058.calDat (Si : 340.6 cps/nA)
Ca : anor-hk_AlSp4_CaSp2_029.calDat (Ca : 299.1 cps/nA)
Fe : fayalite_FeSp5_133.calDat (Fe : 268.2 cps/nA)
P : ap-synap_P Sp3_002.calDat (P : 118.2 cps/nA)
K : kspar-OR1_K Sp3_050.calDat (K : 193.2 cps/nA)
Mn : rhod791_MnSp5_139.calDat (Mn : 169.0 cps/nA)
Zn : ZnS_ZnSp5_031.calDat (Zn : 199.4 cps/nA)
Beam Size : 0 µm