## pdf_output
| cassiterite R040017 | [19 empty] | WDS scan: Sn, <<Fe
| #1 | #2 | #3 | #4 | #5 | #6 | #7 | #8 | #9 | #10 | #11 | #12 | #13 | #14 | #15 | #16 | #17 | #18 | #19 | #20
Ox | cassiterite R040017 #1: Wt; cassiterite R040017 #2: Percents; cassiterite R040017 #3: Average; cassiterite R040017 #4: Standard; cassiterite R040017 #5: Dev | average | stdev
SnO | 89.45 | 89.44 | 89.62 | 89.16 | 89.33 | 89.43 | 89.36 | 89.43 | 89.32 | 89.09 | 89 | 89.4 | 89.37 | 89.39 | 89.29 | 89.64 | 89.15 | 89.61 | 89.33 | 89.04 | 89.34 | 0.18
FeO | 0.02 | 0 | 0.01 | 0.02 | 0.01 | 0 | 0.01 | 0.02 | 0.02 | 0.02 | 0.04 | 0.12 | 0.06 | 0.02 | 0.02 | 0 | 0 | 0.01 | 0.01 | 0.02 | 0.02 | 0.03
Totals | 89.47 | 89.44 | 89.62 | 89.18 | 89.34 | 89.43 | 89.37 | 89.45 | 89.34 | 89.11 | 89.04 | 89.52 | 89.43 | 89.41 | 89.31 | 89.64 | 89.15 | 89.63 | 89.34 | 89.06 | 89.36 | 0.18
Cation | cassiterite R040017 #1: Numbers; cassiterite R040017 #2: Normalized; cassiterite R040017 #3: to; cassiterite R040017 #4: 2; cassiterite R040017 #5: O | average | stdev
Sn | 1.999 | 2 | 1.999 | 1.999 | 1.999 | 2 | 1.999 | 1.999 | 1.999 | 1.999 | 1.998 | 1.995 | 1.997 | 1.999 | 1.999 | 2 | 2 | 1.999 | 1.999 | 1.999 | 1.999 | 0.001
Fe | 0.001 | 0 | 0 | 0.001 | 0 | 0 | 0.001 | 0.001 | 0.001 | 0.001 | 0.002 | 0.005 | 0.002 | 0.001 | 0.001 | 0 | 0 | 0.001 | 0 | 0.001 | 0.001 | 0.001
Totals | 2 | 2 | 2 | 2 | 2 | 2 | 2 | 2 | 2 | 2 | 2 | 2 | 2 | 2 | 2 | 2 | 2 | 2 | 2 | 2 | 2 | 0
|  |  | ideal |  |  | SnO2
|  |  | measured |  |  | Sn1.00O2 |  |  | trace amounts of Fe
Xtal | cassiterite R040017 #1: El; cassiterite R040017 #2: Line; cassiterite R040017 #3: Pk(s); cassiterite R040017 #4: Bkg(s); cassiterite R040017 #5: Bkg(+); cassiterite R040017 #6: Bkg(-); cassiterite R040017 #7: Standards
LIF | cassiterite R040017 #1: Fe; cassiterite R040017 #2: Ka; cassiterite R040017 #3: 20; cassiterite R040017 #4: 10; cassiterite R040017 #5: 500; cassiterite R040017 #6: -250; cassiterite R040017 #7: chrom-s
PET | cassiterite R040017 #1: Sn; cassiterite R040017 #2: La; cassiterite R040017 #3: 20; cassiterite R040017 #4: 10; cassiterite R040017 #5: 600; cassiterite R040017 #6: -600; cassiterite R040017 #7: SnO2