## pdf_output
emmonsite R060802
| #1 | #2 | #3 | #4 | #5 | #6 | #7 | #8 | #9 | #10 | #11 | #12
Ox | Wt | Percents | Average | Standard | Dev | [7 empty] | average | stdev
TeO2 | 71.48 | 71.67 | 71.22 | 71.09 | 71.07 | 71.17 | 71.33 | 71.45 | 71.2 | 70.96 | 70.68 | 71.2 | 71.21 | 0.2586328
Fe2O3 | 22.44 | 21.3 | 22.68 | 22.82 | 22.93 | 22.59 | 22.44 | 21.11 | 22.54 | 22.75 | 23.05 | 23.58 | 22.51917 | 0.6899072
Al2O3 | 1.03 | 2.15 | 0.61 | 0.56 | 0.43 | 0.66 | 0.95 | 1.98 | 0.57 | 0.57 | 0.41 | 0.33 | 0.8541667 | 0.6018224
Totals | 94.95 | 95.12 | 94.51 | 94.47 | 94.43 | 94.42 | 94.72 | 94.54 | 94.31 | 94.28 | 94.14 | 95.11 | 94.58333 | 0.3236253
H2O* | 5.05 | 4.88 | 5.49 | 5.53 | 5.57 | 5.58 | 5.28 | 5.46 | 5.69 | 5.72 | 5.86 | 4.89 | 5.416667 | 0.3236253
* = estimated by difference
Cation numbers normalized to 11 O | [12 empty] | average | stdev | in formula
Te | 3.026299 | 3.026012 | 2.990826 | 2.982186 | 2.980964 | 2.981189 | 3.004201 | 2.978648 | 2.977208 | 2.962494 | 2.941556 | 3.036022 | 2.990634 | 0.02787335 | 3
Fe | 1.899005 | 1.797582 | 1.903742 | 1.913453 | 1.92243 | 1.891406 | 1.889102 | 1.759062 | 1.883905 | 1.898459 | 1.917465 | 2.009762 | 1.890448 | 0.06235085 | 1.89
Al | 0.1365177 | 0.2841816 | 0.08019427 | 0.07354255 | 0.05646291 | 0.08654875 | 0.1252578 | 0.2584083 | 0.07461539 | 0.07449775 | 0.05341815 | 0.04405175 | 0.1123081 | 0.0791622 | 0.11
H | 3.788238 | 3.650662 | 4.084887 | 4.110267 | 4.139465 | 4.141382 | 3.940118 | 4.032999 | 4.215606 | 4.231151 | 4.321125 | 3.694472 | 4.029198 | 0.2166931 | 4.029198 | H2O | 2.014599
Totals | 8.850059 | 8.758437 | 9.05965 | 9.079449 | 9.099322 | 9.100525 | 8.958678 | 9.029117 | 9.151335 | 9.166603 | 9.233565 | 8.784307 | 9.022587 | 0.1533987
|  | ideal |  |  | Fe3+2(Te4+O3)3·2H2O
|  | measured |  |  | (Fe3+1.89Al0.11)Σ=2(Te4+1.00O3)3·2.01H2O | [6 empty] | H2O estimated by difference
Xtal | El | Line | Pk(s) | Bkg(s) | Bkg(+) | Bkg(-) | Standards
TAP | Al | Ka | 20 | 10 | 600 | -600 | anor-hk
PET | Te | La | 20 | 10 | 250 | -300 | te
LIF | Fe | Ka | 20 | 10 | 500 | -500 | fayalite