## pdf_output
Electron Microprobe Data
Rruff ID: R060452 |  |  | Mineral: Grossular
Locality: unknown
Weight Percents
Analysis | #61 | #62 | #63 | #64 | #65 | #67 | #68 | #69 | #71 | #73 | #74 | #75 |  | Average | StDev
SiO2 | 39.36 | 38.96 | 39.29 | 39.18 | 38.91 | 39.43 | 39.24 | 39.1 | 39.07 | 39.14 | 38.96 | 38.97 |  | 39.13 | 0.16
TiO2 | 0.42 | 0.51 | 0.51 | 0.43 | 0.5 | 0.45 | 0.36 | 0.47 | 0.45 | 0.52 | 0.4 | 0.43 |  | 0.46 | 0.05
Al2O3 | 21.55 | 21.59 | 21.72 | 21.69 | 21.63 | 21.61 | 21.58 | 21.52 | 21.7 | 21.78 | 21.83 | 21.9 |  | 21.68 | 0.11
Cr2O3 | 0 | 0 | 0 | 0 | 0 | 0 | 0 | 0 | 0 | 0 | 0 | 0 |  | 0 | 0
CaO | 36.23 | 36.35 | 36.53 | 36.5 | 36.48 | 36.18 | 36.33 | 36.45 | 36.49 | 36.66 | 36.55 | 36.59 |  | 36.44 | 0.14
MgO | 0.34 | 0.32 | 0.33 | 0.32 | 0.33 | 0.32 | 0.33 | 0.33 | 0.32 | 0.33 | 0.31 | 0.32 |  | 0.32 | 0.01
MnO | 0.57 | 0.58 | 0.54 | 0.57 | 0.58 | 0.56 | 0.64 | 0.62 | 0.61 | 0.62 | 0.52 | 0.61 |  | 0.59 | 0.03
FeO | 1.01 | 1 | 0.99 | 1 | 1.02 | 0.98 | 1.07 | 1.05 | 1 | 0.97 | 1.05 | 0.99 |  | 1.01 | 0.03
Totals | 99.48 | 99.31 | 99.91 | 99.7 | 99.46 | 99.53 | 99.54 | 99.52 | 99.64 | 100.02 | 99.62 | 99.81 |  | 99.63 | 0.19
Cation numbers normalized to 12 Oxygens | [13 empty] | average | stdev | in formula
Si | 2.9843 | 2.9631 | 2.9686 | 2.9677 | 2.957 | 2.9863 | 2.9762 | 2.968 | 2.962 | 2.9566 | 2.9551 | 2.9502 |  | 2.9663 | 0.011385 | 2.97
IVAl | 0.015736 | 0.036851 | 0.031387 | 0.032265 | 0.043027 | 0.013661 | 0.023802 | 0.031952 | 0.03803 | 0.043373 | 0.044933 | 0.049754 |  | 0.033731 | 0.011385 | 0.03
Al | 1.9099 | 1.8984 | 1.9027 | 1.904 | 1.8943 | 1.9153 | 1.9052 | 1.8933 | 1.9009 | 1.8957 | 1.9065 | 1.9043 |  | 1.9026 | 0.0065092 | 1.91
Fe | 0.064041 | 0.063605 | 0.062555 | 0.063346 | 0.064825 | 0.062072 | 0.067869 | 0.066656 | 0.063401 | 0.061278 | 0.066603 | 0.062679 |  | 0.064077 | 0.0020297 | 0.06
Ti | 0.023953 | 0.029177 | 0.028985 | 0.0245 | 0.028582 | 0.025636 | 0.020538 | 0.026836 | 0.025661 | 0.029547 | 0.022821 | 0.024486 |  | 0.025893 | 0.0028239 | 0.03
Ca | 2.9432 | 2.9622 | 2.9573 | 2.9623 | 2.9704 | 2.936 | 2.9524 | 2.9646 | 2.964 | 2.9672 | 2.9704 | 2.968 |  | 2.9598 | 0.010876 | 2.94
Mg | 0.03843 | 0.036282 | 0.03717 | 0.036134 | 0.037386 | 0.03613 | 0.037313 | 0.037344 | 0.036166 | 0.037162 | 0.035052 | 0.036115 |  | 0.036724 | 0.00089656 | 0.03
Mn | 0.032895 | 0.033576 | 0.031055 | 0.032863 | 0.03355 | 0.032283 | 0.036948 | 0.035823 | 0.0352 | 0.035648 | 0.030021 | 0.03515 |  | 0.033751 | 0.0020691 | 0.03
Total | 8.0125 | 8.0232 | 8.0198 | 8.0232 | 8.029 | 8.0074 | 8.0203 | 8.0246 | 8.0253 | 8.0265 | 8.0314 | 8.0307 |  | 8.0228 | 0.0071116 | 8
Al tot | 1.9257 | 1.9353 | 1.9341 | 1.9363 | 1.9373 | 1.929 | 1.929 | 1.9253 | 1.9389 | 1.9391 | 1.9515 | 1.954 |  | 1.9363 | 0.0090723
Ideal Chemistry: | #63: Ca3Al2(SiO4)3
Calculated Chemistry: | #63: (Ca2.94Mn0.03Mg0.03)Σ=3(Al1.91Fe3+0.06Ti0.03)Σ=2((Si0.99Al0.01)Σ=1O4)3
Microprobe Calibration Data
Instrument: Cameca SX50 | #65: Xtal; #67: El; #68: Line; #69: Pk(s); #71: Bkg(s); #73: Bkg(+); #74: Bkg(-) | Standards
Sample Voltage: 15 kV | #65: TAP; #67: Si; #68: Ka; #69: 20; #71: 10; #73: 600; #74: -600 | pyrope-s
Acceleration Current: 20 nA | #65: TAP; #67: Mg; #68: Ka; #69: 20; #71: 10; #73: 600; #74: -600 | pyrope-s
Beam Size: Spot | #65: TAP; #67: Al; #68: Ka; #69: 20; #71: 10; #73: 600; #74: -600 | anor-hk
Date of Analysis: 6/24/2006 | #65: PET; #67: Ca; #68: Ka; #69: 20; #71: 10; #73: 600; #74: -600 | diopside
| #65: PET; #67: Cr; #68: Ka; #69: 20; #71: 10; #73: 600; #74: -600 | chrom-s
| #65: LIF; #67: Mn; #68: Ka; #69: 20; #71: 10; #73: 500; #74: -500 | rhod-791
| #65: LIF; #67: Fe; #68: Ka; #69: 20; #71: 10; #73: 500; #74: -500 | fayalite
| #65: LIF; #67: Ti; #68: Ka; #69: 20; #71: 10; #73: 0; #74: -500 | rutile1