## El-Ox
DataSet/Point | Point# | Comment | SO3 | PbO | Fe2O3 | As2O5 | ZnO | Total
66 / 1 . | 66 | R100183 Segnitite | 7.624193 | 31.30258 | 29.47252 | 21.43703 | 0.396236 | 90.232559
67 / 1 . | 67 | R100183 Segnitite | 5.373305 | 30.72519 | 29.68004 | 22.92905 | 0.379763 | 89.087348
68 / 1 . | 68 | R100183 Segnitite | 6.066177 | 30.31883 | 29.50641 | 22.10632 | 0.629002 | 88.626739
69 / 1 . | 69 | R100183 Segnitite | 8.763955 | 30.74161 | 30.66967 | 19.74666 | 0.179844 | 90.101739
70 / 1 . | 70 | R100183 Segnitite | 7.000223 | 30.79851 | 29.65163 | 20.96658 | 0.347537 | 88.76448
71 / 1 . | 71 | R100183 Segnitite | 5.956845 | 30.66984 | 29.43816 | 23.42928 | 0.290763 | 89.784888
72 / 1 . | 72 | R100183 Segnitite | 4.117241 | 30.15565 | 30.15517 | 24.7401 | 0.376983 | 89.545144
73 / 1 . | 73 | R100183 Segnitite | 7.70728 | 30.22234 | 30.6798 | 20.88686 | 0.319962 | 89.816242
75 / 1 . | 75 | R100183 Segnitite | 4.959901 | 30.09896 | 29.53487 | 23.87412 | 0.36601 | 88.833861
76 / 1 . | 76 | R100183 Segnitite | 6.705812 | 30.40032 | 30.39482 | 20.84617 | 0.329583 | 88.676705
77 / 1 . | 77 | R100183 Segnitite | 6.185274 | 31.14549 | 29.43697 | 22.20899 | 0.605383 | 89.582107
78 / 1 . | 78 | R100183 Segnitite | 6.783704 | 31.4323 | 29.28478 | 21.45267 | 0.856392 | 89.809846
79 / 1 . | 79 | R100183 Segnitite | 5.979977 | 31.06535 | 29.57362 | 22.72435 | 0.576831 | 89.920128
80 / 1 . | 80 | R100183 Segnitite | 3.482222 | 30.42744 | 30.38749 | 25.35791 | 0.163567 | 89.818629
|  | Average | 6.1932935 | 30.67889 | 29.84757 | 22.33615 | 0.4155611 | 89.47146
|  | S.D. | 1.419141 | 0.432627 | 0.4963987 | 1.606049 | 0.1887865 | 0.5579306
|  | Ideal formula |  | PbFe3+3(AsO4)(AsO3OH)(OH)6
|  | Empirical formula |  | Pb1.02(Fe2.76Zn0.04)Σ=2.80(S0.57As0.44)Σ=1.01O4(AsO3OH)(OH)6

## Stat
[8 empty] | Weight% | [13 empty] | StdDev wt% | [12 empty] | Det.Lim ppm
DataSet/Point | X | Y | Z | Date | Point# | Distance (µ) | Comment | Al | S | Pb | Ca | Sb | V | Fe | As | Cu | P | Re | O | Zn | Total | Al | S | Pb | Ca | Sb | V | Fe | As | Cu | P | Re | O | Zn | Al | S | Pb | Ca | Sb | V | Fe | As | Cu | P | Re | O | Zn
1 / 1 . | 13226 | 26409 | 708 | 2018-04-24 15:40 | 1 |  | Mark 3 Hidalgoite 5um | 10.83825 | 3.136066 | 32.53532 | 0.003899 | 0.055036 | 0.022248 | 2.610773 | 14.6806 | 1e-05 | 1e-05 | 0.006095 | 25.83918 |  | 89.72749 | 0.199036 | 0.131284 | 0.979039 | 0.016214 | 0.065232 | 0.021996 | 0.112841 | 0.545555 | -0.00066 | -3.2e-05 | 0.222492 |  |  | 372 | 394 | 3535 | 193 | 757 | 258 | 566 | 1355 |  |  | 2674
2 / 1 . | 13241 | 26428 | 704 | 2018-04-24 15:49 | 2 |  | Mark 3 Hidalgoite | 11.15245 | 3.929556 | 31.42143 | 0.005939 | 0.097626 | 0.070758 | 3.713216 | 14.22046 | 0.006795 | 0.006176 | 0.15213 | 27.5371 |  | 92.31364 | 0.202619 | 0.150921 | 0.962792 | 0.015221 | 0.061656 | 0.021193 | 0.132157 | 0.968005 | 0.05888 | 0.021447 | 0.208228 |  |  | 372 | 429 | 3607 | 180 | 688 | 233 | 545 | 1332 | 705 | 251 | 2442
3 / 1 . | 13237 | 26442 | 704 | 2018-04-24 16:27 | 3 |  | Mark 3 Hidalgoite 2um | 10.42729 | 3.874997 | 32.61287 | 1e-05 | 0.076654 | 0.068166 | 3.592399 | 12.98429 | 0.024615 | 0.003661 | 0.232957 | 26.20056 |  | 90.09846 | 0.179935 | 0.148826 | 0.979232 | -3.4e-05 | 0.06493 | 0.022213 | 0.130352 | 0.500181 | 0.06295 | 0.021189 | 0.221394 |  |  | 364 | 411 | 3543 |  | 742 | 247 | 560 | 1319 | 747 | 252 | 2573
4 / 1 . | 13222 | 26451 | 704 | 2018-04-24 16:30 | 4 |  | Mark 3 Hidalgoite 2um | 10.16673 | 3.777302 | 33.59329 | 1e-05 | 0.068563 | 0.061653 | 3.608928 | 13.46336 | 0.014384 | 0.003645 | 0.153187 | 26.13466 |  | 91.04572 | 0.177368 | 0.146563 | 0.993511 | -0.000273 | 0.064527 | 0.022125 | 0.130929 | 0.51372 | 0.060739 | 0.020292 | 0.215016 |  |  | 357 | 423 | 3527 |  | 741 | 248 | 580 | 1348 | 724 | 241 | 2526
5 / 1 . | 13222 | 26476 | 704 | 2018-04-24 16:34 | 5 |  | Mark 3 Hidalgoite 2um | 10.21869 | 3.964755 | 32.13166 | 0.017352 | 0.076377 | 0.082746 | 3.370327 | 12.91076 | 0.016829 | 0.012225 | 0.223265 | 26.00287 |  | 89.02785 | 0.167906 | 0.143698 | 0.924001 | 0.015241 | 0.06174 | 0.021744 | 0.118749 | 0.481686 | 0.057384 | 0.018664 | 0.20427 |  |  | 336 | 395 | 3423 | 175 | 706 | 240 | 527 | 1235 | 684 | 208 | 2376
6 / 1 . | 13231 | 26491 | 704 | 2018-04-24 16:38 | 6 |  | Mark 3 Hidalgoite 2um | 11.00275 | 4.555528 | 32.99723 | 0.004798 | 0.08341 | 0.138221 | 3.364094 | 11.91608 | 0.035369 | 0.010273 | 0.202947 | 27.15562 |  | 91.46633 | 0.184114 | 0.164583 | 0.982166 | 0.015658 | 0.065363 | 0.023596 | 0.126618 | 0.469143 | 0.062319 | 0.0184 | 0.216612 |  |  | 369 | 449 | 3512 | 186 | 743 | 245 | 560 | 1269 | 735 | 206 | 2525
7 / 1 . | 13219 | 26502 | 704 | 2018-04-24 16:41 | 7 |  | Mark 3 Hidalgoite 2um | 10.73298 | 4.201357 | 32.98938 | 0.155967 | 0.062907 | 0.099958 | 2.911704 | 12.37782 | 0.006169 | 0.009536 | 0.224505 | 26.45949 |  | 90.23177 | 0.180466 | 0.155837 | 0.978904 | 0.021195 | 0.066248 | 0.022582 | 0.1182 | 0.480001 | 0.06241 | 0.019587 | 0.215537 |  |  | 349 | 448 | 3566 | 188 | 766 | 243 | 573 | 1283 | 748 | 223 | 2505
8 / 1 . | 13184 | 26511 | 704 | 2018-04-24 16:45 | 8 |  | Mark 3 Hidalgoite 2um | 10.68319 | 4.215764 | 32.65226 | 0.003164 | 0.102386 | 0.100529 | 3.452091 | 12.4991 | 0.027283 | 0.003609 | 0.255568 | 26.65928 |  | 90.65423 | 0.180918 | 0.155988 | 0.975821 | 0.016131 | 0.064281 | 0.022726 | 0.127747 | 0.484678 | 0.06243 | 0.018579 | 0.215749 |  |  | 358 | 415 | 3565 | 193 | 720 | 245 | 568 | 1284 | 740 | 220 | 2495
9 / 1 . | 13175 | 26487 | 704 | 2018-04-24 16:49 | 9 |  | Mark 3 Hidalgoite 2um | 10.04526 | 3.304994 | 32.46349 | 0.003003 | 0.211379 | 0.030432 | 3.930572 | 14.73392 | 0.015199 | 0.014623 | 0.188203 | 26.07554 |  | 91.01662 | 0.176903 | 0.135355 | 0.97483 | 0.016202 | 0.069456 | 0.021815 | 0.135825 | 0.547724 | 0.062421 | 0.020355 | 0.212847 |  |  | 365 | 415 | 3552 | 194 | 731 | 254 | 585 | 1339 | 745 | 223 | 2486
10 / 1 . | 13170 | 26472 | 704 | 2018-04-24 16:53 | 10 |  | Mark 3 Hidalgoite 2um | 12.18501 | 2.218685 | 32.84431 | 1e-05 | 1e-05 | 1e-05 | 1.288533 | 16.0161 | 0.023264 | 0.005629 | 0.1821 | 25.85333 |  | 90.61697 | 0.198174 | 0.109075 | 0.991652 | -2.8e-05 | -4.6e-05 | -8e-05 | 0.084644 | 0.580762 | 0.062477 | 0.021963 | 0.213778 |  |  | 398 | 398 | 3658 |  |  |  | 550 | 1390 | 742 | 258 | 2500
11 / 1 . | 13163 | 26469 | 704 | 2018-04-24 16:56 | 11 |  | Mark 3 Hidalgoite 2um | 12.63195 | 2.311483 | 31.8679 | 0.015885 | 1e-05 | 0.009291 | 1.014246 | 16.52794 | 0.003737 | 0.018634 | 0.010618 | 26.45848 |  | 90.87016 | 0.191456 | 0.104836 | 0.918841 | 0.015353 | -8.9e-05 | 0.020352 | 0.072527 | 0.577692 | 0.058126 | 0.019035 | 0.197849 |  |  | 362 | 345 | 3147 | 177 |  | 242 | 507 | 1312 | 698 | 201 | 2376
12 / 1 . | 13240 | 26375 | 704 | 2018-04-24 17:00 | 12 |  | Mark 3 Hidalgoite 2um | 13.58899 | 3.31658 | 31.18736 | 0.009442 | 0.027969 | 0.02227 | 0.855139 | 14.37489 | 0.017363 | 0.016214 | 0.094151 | 27.57554 |  | 91.0859 | 0.209178 | 0.136692 | 0.957376 | 0.016015 | 0.061363 | 0.021673 | 0.073811 | 0.53342 | 0.06249 | 0.021332 | 0.211785 |  |  | 405 | 414 | 3429 | 188 | 723 | 254 | 547 | 1304 | 744 | 233 | 2510
13 / 1 . | 13039 | 26344 | 704 | 2018-04-24 17:04 | 13 |  | Mark 3 Hidalgoite 2um | 10.85032 | 3.145623 | 31.99269 | 0.004277 | 0.139564 | 0.026803 | 3.565616 | 14.7692 | 1e-05 | 0.010774 | 0.214012 | 26.35893 |  | 91.07782 | 0.175158 | 0.124987 | 0.921863 | 0.015185 | 0.065039 | 0.021321 | 0.121858 | 0.532915 | -4e-05 | 0.019258 | 0.207453 |  |  | 365 | 372 | 3360 | 181 | 719 | 250 | 534 | 1293 |  | 217 | 2419
14 / 1 . | 12978 | 26330 | 704 | 2018-04-24 17:07 | 14 |  | Mark 3 Hidalgoite 2um | 11.71855 | 1.642986 | 31.90313 | 0.001503 | 1e-05 | 0.005294 | 1.857902 | 17.47692 | 0.017301 | 0.047764 | 1e-05 | 25.54696 |  | 90.21834 | 0.184517 | 0.087411 | 0.927544 | 0.01528 | -7e-05 | 0.020794 | 0.090628 | 0.604648 | 0.05863 | 0.023711 | -0.000193 |  |  | 368 | 345 | 3468 | 183 |  | 249 | 507 | 1335 | 699 | 220
15 / 1 . | 12923 | 26327 | 704 | 2018-04-24 17:11 | 15 |  | Mark 3 Hidalgoite 2um | 10.36217 | 4.197452 | 32.83028 | 0.006934 | 0.096084 | 0.099225 | 3.672638 | 12.71161 | 1e-05 | 0.016882 | 0.347187 | 26.59749 |  | 90.93796 | 0.168591 | 0.148586 | 0.930747 | 0.01495 | 0.060508 | 0.022622 | 0.123396 | 0.475697 | -5.4e-05 | 0.018459 | 0.208444 |  |  | 339 | 398 | 3349 | 177 | 681 | 247 | 528 | 1224 |  | 197 | 2382
16 / 1 . | -13675 | -101 | 685 | 2018-04-24 17:15 | 16 |  | R150127 Philipsbornite | 10.25404 | 0.059898 | 30.19938 | 0.059883 | 1.646453 | 0.009533 | 3.130898 | 20.62147 | 0.094371 | 0.22899 | 0.082883 | 24.59087 |  | 90.97867 | 0.185037 | 0.031235 | 0.951115 | 0.018875 | 0.115662 | 0.02234 | 0.122059 | 0.712278 | 0.065836 | 0.041811 | 0.212043 |  |  | 377 | 325 | 3550 | 201 | 805 | 266 | 573 | 1545 | 754 | 244 | 2518
17 / 1 . | -13665 | -106 | 685 | 2018-04-24 17:19 | 17 |  | R150127 Philipsbornite | 10.64007 | 0.053131 | 29.9436 | 0.123146 | 1.194759 | 1e-05 | 2.664876 | 20.95215 | 0.053265 | 0.203623 | 0.078535 | 24.76534 |  | 90.6725 | 0.178126 | 0.028562 | 0.894318 | 0.01891 | 0.095769 | -4.1e-05 | 0.105611 | 0.701861 | 0.059037 | 0.037281 | 0.198154 |  |  | 367 | 301 | 3230 | 177 | 718 |  | 513 | 1428 | 690 | 226 | 2355
18 / 1 . | -13661 | -112 | 685 | 2018-04-24 17:23 | 18 |  | R150127 Philipsbornite | 10.523 | 0.063172 | 30.4214 | 0.081527 | 1.069399 | 1e-05 | 2.71908 | 20.9959 | 0.095504 | 0.174672 | 0.040411 | 24.68352 |  | 90.8676 | 0.176682 | 0.028761 | 0.901293 | 0.017553 | 0.091589 | -8.3e-05 | 0.106618 | 0.702875 | 0.060788 | 0.035832 | 0.201593 |  |  | 356 | 295 | 3240 | 177 | 699 |  | 519 | 1427 | 696 | 241 | 2410
19 / 1 . | -13656 | -117 | 685 | 2018-04-24 17:26 | 19 |  | R150127 Philipsbornite | 10.91545 | 0.069514 | 30.28885 | 0.104148 | 0.948079 | 1e-05 | 2.527086 | 20.98536 | 0.121357 | 0.234718 | 0.065491 | 25.01827 |  | 91.27834 | 0.180488 | 0.027546 | 0.900798 | 0.017862 | 0.089213 | -2.4e-05 | 0.104152 | 0.702704 | 0.060794 | 0.039978 | 0.201913 |  |  | 364 | 272 | 3255 | 170 | 712 |  | 539 | 1444 | 685 | 240 | 2405
20 / 1 . | -13651 | -123 | 685 | 2018-04-24 17:30 | 20 |  | R150127 Philipsbornite | 11.72204 | 0.00203 | 28.98907 | 0.40543 | 0.404259 | 1e-05 | 1.578411 | 22.01906 | 0.020964 | 0.354279 | 1e-05 | 25.80665 |  | 91.30222 | 0.188442 | 0.023649 | 0.882107 | 0.026347 | 0.072496 | -1.8e-05 | 0.083722 | 0.728459 | 0.058153 | 0.047182 | -1.5e-05 |  |  | 380 | 284 | 3264 | 172 | 698 |  | 476 | 1438 | 691 | 234
21 / 1 . | -13641 | -136 | 685 | 2018-04-24 17:34 | 21 |  | R150127 Philipsbornite | 12.31691 | 0.012348 | 29.38448 | 0.354901 | 0.28359 | 0.007769 | 0.902562 | 21.85452 | 0.047324 | 0.240415 | 0.009209 | 25.82718 |  | 91.24122 | 0.193656 | 0.023544 | 0.890858 | 0.02506 | 0.068601 | 0.02047 | 0.06815 | 0.722879 | 0.057929 | 0.040124 | 0.195739 |  |  | 383 | 272 | 3309 | 171 | 699 | 244 | 476 | 1399 | 678 | 229 | 2351
22 / 1 . | -13629 | -150 | 685 | 2018-04-24 17:37 | 22 |  | R150127 Philipsbornite | 12.18413 | 1e-05 | 30.08504 | 0.229885 | 0.275549 | 0.017095 | 1.125454 | 21.62924 | 0.030417 | 0.235898 | 0.19055 | 25.70491 |  | 91.70818 | 0.192245 | -3.6e-05 | 0.900493 | 0.022081 | 0.069071 | 0.02043 | 0.074584 | 0.717556 | 0.058606 | 0.039402 | 0.199465 |  |  | 386 |  | 3251 | 177 | 709 | 241 | 498 | 1431 | 693 | 219 | 2330
23 / 1 . | -13619 | -139 | 685 | 2018-04-24 17:41 | 23 |  | R150127 Philipsbornite | 11.25691 | 0.044998 | 30.71745 | 0.049616 | 0.697804 | 0.00254 | 1.679113 | 21.55488 | 0.176988 | 0.1394 | 0.131902 | 25.0941 |  | 91.5457 | 0.183602 | 0.026563 | 0.911043 | 0.016716 | 0.082578 | 0.020193 | 0.086706 | 0.71665 | 0.062267 | 0.033053 | 0.203257 |  |  | 357 | 281 | 3343 | 180 | 715 | 242 | 503 | 1418 | 683 | 236 | 2398
24 / 1 . | -13636 | -107 | 685 | 2018-04-24 17:45 | 24 |  | R150127 Philipsbornite | 10.31254 | 0.042079 | 31.65809 | 0.067786 | 0.883528 | 1e-05 | 2.34864 | 21.76995 | 0.069282 | 0.217218 | 0.075478 | 24.82804 |  | 92.27264 | 0.174957 | 0.027662 | 0.922855 | 0.017126 | 0.087172 | -6.8e-05 | 0.100251 | 0.723623 | 0.060055 | 0.037333 | 0.200228 |  |  | 356 | 299 | 3265 | 177 | 706 |  | 524 | 1428 | 696 | 204 | 2381
25 / 1 . | -13621 | -106 | 685 | 2018-04-24 17:48 | 25 |  | R150127 Philipsbornite | 10.43461 | 0.055512 | 30.7444 | 0.051656 | 0.768643 | 1e-05 | 2.663793 | 21.03515 | 0.099826 | 0.205117 | 0.088855 | 24.59516 |  | 90.74272 | 0.175951 | 0.027251 | 0.90687 | 0.016913 | 0.084092 | -0.000153 | 0.105983 | 0.704123 | 0.06044 | 0.038119 | 0.199364 |  |  | 348 | 281 | 3196 | 182 | 708 |  | 525 | 1426 | 689 | 243 | 2366
26 / 1 . | -13612 | -95 | 685 | 2018-04-24 17:52 | 26 |  | R150127 Philipsbornite | 11.25497 | 0.003367 | 29.56943 | 0.239333 | 0.531521 | 0.008509 | 2.251593 | 21.14719 | 0.056733 | 0.313809 | 0.095915 | 25.20463 |  | 90.67699 | 0.183678 | 0.024537 | 0.890242 | 0.022548 | 0.077322 | 0.020487 | 0.098218 | 0.706242 | 0.058849 | 0.044501 | 0.19707 |  |  | 360 | 293 | 3241 | 182 | 710 | 244 | 509 | 1440 | 686 | 227 | 2335
27 / 1 . | -13606 | -92 | 685 | 2018-04-24 17:56 | 27 |  | R150127 Philipsbornite | 11.02273 | 0.010242 | 29.43681 | 0.297789 | 0.485075 | 0.003911 | 2.065142 | 21.5559 | 0.058696 | 0.286265 | 1e-05 | 25.09107 |  | 90.31364 | 0.181921 | 0.025403 | 0.888582 | 0.023581 | 0.07549 | 0.020021 | 0.094598 | 0.717504 | 0.059206 | 0.043926 | -1.9e-05 |  |  | 364 | 298 | 3253 | 172 | 704 | 240 | 507 | 1467 | 690 | 255
28 / 1 . | -13412 | -39 | 685 | 2018-04-24 17:59 | 28 |  | R150127 Philipsbornite | 11.27885 | 0.0517 | 31.3514 | 0.039457 | 0.63134 | 0.006136 | 1.820863 | 21.50513 | 0.085142 | 0.145839 | 1e-05 | 25.14948 |  | 92.06535 | 0.183369 | 0.027981 | 0.919244 | 0.016645 | 0.079856 | 0.020095 | 0.090257 | 0.715786 | 0.059745 | 0.033413 | -4.269761 |  |  | 353 | 294 | 3322 | 183 | 703 | 240 | 523 | 1473 | 686 | 234
29 / 1 . | -13408 | -35 | 688 | 2018-04-24 18:03 | 29 |  | R150127 Philipsbornite | 10.67235 | 0.060829 | 30.63524 | 0.0598 | 0.743037 | 1e-05 | 2.121804 | 21.21334 | 0.065278 | 0.190397 | 1e-05 | 24.61979 |  | 90.38188 | 0.178228 | 0.027731 | 0.908177 | 0.017212 | 0.084589 | -0.000695 | 0.096011 | 0.708449 | 0.060887 | 0.036317 | -9.3e-05 |  |  | 361 | 283 | 3323 | 182 | 728 |  | 521 | 1457 | 708 | 225
30 / 1 . | -13399 | -22 | 688 | 2018-04-24 18:07 | 30 |  | R150127 Philipsbornite | 10.8341 | 0.03717 | 30.3207 | 0.111822 | 0.912654 | 0.000879 | 2.132434 | 21.17565 | 0.063875 | 0.185561 | 0.129505 | 24.76451 |  | 90.66885 | 0.179866 | 0.026732 | 0.902591 | 0.01908 | 0.089692 | 0.020022 | 0.096422 | 0.706898 | 0.060784 | 0.036701 | 0.207261 |  |  | 362 | 290 | 3271 | 185 | 737 | 240 | 524 | 1400 | 707 | 241 | 2448
31 / 1 . | 13911 | -560 | 667 | 2018-04-24 18:11 | 31 |  | R070492 Segnitite | 0.345989 | 1.861807 | 28.03525 | 0.005799 | 0.021736 | 0.014227 | 17.48486 | 15.20689 | 3.819522 | 1e-05 | 0.056524 | 21.88454 |  | 88.73715 | 0.037386 | 0.092914 | 0.848444 | 0.015072 | 0.059517 | 0.020144 | 0.285903 | 0.569857 | 0.139418 | -7.6e-05 | 0.211043 |  |  | 269 | 362 | 3187 | 179 | 706 | 239 | 693 | 1385 | 777 |  | 2518
32 / 1 . | 13914 | -564 | 667 | 2018-04-24 18:15 | 32 |  | R070492 Segnitite | 0.283216 | 2.689641 | 28.97847 | 0.008939 | 1e-05 | 0.001318 | 17.46191 | 13.48611 | 4.275801 | 0.007371 | 0.096834 | 22.33228 |  | 89.62189 | 0.034558 | 0.112691 | 0.858231 | 0.015355 | -0.000106 | 0.019606 | 0.285706 | 0.522142 | 0.145807 | 0.018954 | 0.210051 |  |  | 262 | 349 | 3117 | 181 |  | 235 | 706 | 1375 | 769 | 219 | 2492
33 / 1 . | 13920 | -569 | 667 | 2018-04-24 18:18 | 33 |  | R070492 Segnitite | 0.328771 | 1.979518 | 28.44529 | 0.007464 | 1e-05 | 0.011722 | 17.25763 | 14.30172 | 4.128427 | 0.005308 | 0.145858 | 21.59444 |  | 88.20616 | 0.035795 | 0.094478 | 0.852095 | 0.015124 | -6.6e-05 | 0.019295 | 0.283002 | 0.544333 | 0.143422 | 0.018432 | 0.208807 |  |  | 252 | 315 | 3154 | 179 |  | 229 | 691 | 1363 | 770 | 216 | 2460
34 / 1 . | 13933 | -572 | 667 | 2018-04-24 18:22 | 34 |  | R070492 Segnitite | 0.493767 | 2.505949 | 28.42287 | 0.009435 | 1e-05 | 1e-05 | 17.0013 | 13.39141 | 4.16252 | 0.010563 | 0.039047 | 21.91549 |  | 87.95237 | 0.041286 | 0.10878 | 0.852459 | 0.015203 | -0.000599 | -2.4e-05 | 0.281278 | 0.519771 | 0.14487 | 0.019406 | 0.216057 |  |  | 253 | 367 | 3205 | 179 |  |  | 707 | 1387 | 786 | 220 | 2585
35 / 1 . | 13940 | -578 | 667 | 2018-04-24 18:26 | 35 |  | R070492 Segnitite | 0.428925 | 2.29016 | 28.69049 | 0.01427 | 1e-05 | 0.007443 | 17.02591 | 14.21645 | 4.04914 | 0.006371 | 0.137033 | 22.00132 |  | 88.86752 | 0.03987 | 0.103236 | 0.855904 | 0.015569 | -9.7e-05 | 0.018877 | 0.281084 | 0.542215 | 0.142405 | 0.018845 | 0.213128 |  |  | 266 | 351 | 3134 | 181 |  | 225 | 688 | 1391 | 768 | 219 | 2516
36 / 1 . | 13943 | -583 | 667 | 2018-04-24 18:29 | 36 |  | R070492 Segnitite | 0.431058 | 2.028035 | 28.42684 | 0.014253 | 0.010108 | 1e-05 | 17.25839 | 14.58931 | 3.804787 | 0.030874 | 0.024175 | 21.83139 |  | 88.44923 | 0.039977 | 0.096345 | 0.851634 | 0.01571 | 0.058985 | -3.1e-05 | 0.283426 | 0.553164 | 0.139172 | 0.021431 | 0.21275 |  |  | 265 | 336 | 3112 | 183 | 705 |  | 690 | 1426 | 779 | 215 | 2550
37 / 1 . | 13939 | -600 | 667 | 2018-04-24 18:33 | 37 |  | R070492 Segnitite | 1.039027 | 0.347721 | 27.67529 | 1e-05 | 1e-05 | 0.005765 | 18.3826 | 19.13998 | 1.165095 | 0.000626 | 0.187029 | 22.03921 |  | 89.98237 | 0.061083 | 0.046201 | 0.892471 | -4.6e-05 | -2.2e-05 | 0.020161 | 0.309603 | 0.693428 | 0.098003 | 0.022128 | 0.227161 |  |  | 287 | 318 | 3412 |  |  | 241 | 765 | 1570 | 810 | 268 | 2663
38 / 1 . | 13115 | -312 | 667 | 2018-04-24 18:37 | 38 |  | R070492 Segnitite | 0.403849 | 2.696798 | 28.19246 | 0.002783 | 0.015188 | 0.004626 | 17.41442 | 13.70749 | 4.134443 | 0.00053 | 0.077037 | 22.44184 |  | 89.09147 | 0.039352 | 0.11292 | 0.848106 | 0.0148 | 0.060663 | 0.018529 | 0.285652 | 0.527543 | 0.144514 | 0.017909 | 0.212133 |  |  | 273 | 341 | 3172 | 177 | 723 | 222 | 706 | 1323 | 783 | 217 | 2524
39 / 1 . | 13128 | -309 | 667 | 2018-04-24 18:41 | 39 |  | R070492 Segnitite | 0.390466 | 2.482196 | 28.33383 | 1e-05 | 1e-05 | 0.015733 | 17.33002 | 13.77226 | 4.198046 | 0.009472 | 0.030805 | 22.14011 |  | 88.70295 | 0.038257 | 0.107877 | 0.845728 | -0.000205 | -5.4e-05 | 0.018652 | 0.283433 | 0.530547 | 0.144314 | 0.018944 | 0.213261 |  |  | 261 | 361 | 3059 |  |  | 220 | 675 | 1430 | 765 | 216 | 2554
40 / 1 . | 13137 | -297 | 667 | 2018-04-24 18:44 | 40 |  | R070492 Segnitite | 0.544924 | 1.185803 | 27.10268 | 0.014391 | 0.044152 | 0.017678 | 18.20506 | 15.68549 | 2.743096 | 0.000538 | 0.235708 | 21.3211 |  | 87.10062 | 0.044223 | 0.072567 | 0.833869 | 0.015177 | 0.060158 | 0.019118 | 0.292748 | 0.583092 | 0.121431 | 0.018341 | 0.215488 |  |  | 278 | 304 | 3205 | 176 | 704 | 225 | 704 | 1450 | 759 | 222 | 2511
41 / 1 . | 13138 | -284 | 667 | 2018-04-24 18:48 | 41 |  | R070492 Segnitite | 0.483241 | 2.125459 | 28.17332 | 0.013536 | 0.001516 | 0.002073 | 17.32517 | 13.82454 | 4.178753 | 1e-05 | 1e-05 | 21.67324 |  | 87.80087 | 0.041842 | 0.098616 | 0.846522 | 0.015114 | 0.059193 | 0.018583 | 0.284283 | 0.532326 | 0.144258 | -0.000376 | -5.8e-05 |  |  | 271 | 329 | 3087 | 176 | 711 | 223 | 694 | 1388 | 763
42 / 1 . | 13148 | -287 | 667 | 2018-04-24 18:52 | 42 |  | R070492 Segnitite | 0.415209 | 2.01661 | 28.32617 | 0.000479 | 1e-05 | 1e-05 | 17.45267 | 15.22901 | 3.814811 | 0.004248 | 0.200009 | 22.21586 |  | 89.67509 | 0.039779 | 0.096291 | 0.848784 | 0.014655 | -8.4e-05 | -0.000142 | 0.28492 | 0.569549 | 0.138774 | 0.018714 | 0.212969 |  |  | 273 | 352 | 3130 | 176 |  |  | 709 | 1426 | 775 | 221 | 2492
43 / 1 . | 13155 | -312 | 667 | 2018-04-24 18:55 | 43 |  | R070492 Segnitite | 0.755872 | 0.780087 | 28.65143 | 0.007332 | 0.008683 | 0.037288 | 17.83729 | 17.58553 | 2.393966 | 0.001247 | 0.119505 | 21.7709 |  | 89.94913 | 0.053577 | 0.063931 | 0.909553 | 0.016447 | 0.064057 | 0.020934 | 0.304589 | 0.655276 | 0.12311 | 0.019973 | 0.233308 |  |  | 290 | 327 | 3413 | 195 | 767 | 241 | 754 | 1657 | 807 | 241 | 2763
44 / 1 . | 13152 | -320 | 667 | 2018-04-24 18:59 | 44 |  | R070492 Segnitite | 0.42159 | 2.515794 | 28.12311 | 0.004135 | 0.046715 | 0.002258 | 17.19701 | 14.16245 | 4.070901 | 0.003636 | 0.144529 | 22.33814 |  | 89.03027 | 0.04212 | 0.114979 | 0.893027 | 0.015863 | 0.063254 | 0.019702 | 0.297841 | 0.559952 | 0.151592 | 0.020078 | 0.228066 |  |  | 280 | 383 | 3388 | 189 | 738 | 236 | 757 | 1516 | 804 | 239 | 2690
45 / 1 . | 13150 | -333 | 667 | 2018-04-24 19:03 | 45 |  | R070492 Segnitite | 0.357343 | 1.871967 | 27.95579 | 0.001444 | 0.003524 | 0.005723 | 17.09406 | 15.08152 | 4.120393 | 1e-05 | 1e-05 | 21.72045 |  | 88.21223 | 0.037572 | 0.092526 | 0.842099 | 0.015002 | 0.058659 | 0.018785 | 0.28181 | 0.5672 | 0.14274 | -2.5e-05 | -2.9e-05 |  |  | 265 | 343 | 3035 | 180 | 704 | 224 | 710 | 1448 | 753
46 / 1 . | 13041 | -356 | 667 | 2018-04-24 19:07 | 46 |  | R070492 Segnitite | 0.504162 | 2.142428 | 28.43356 | 1e-05 | 1e-05 | 0.003214 | 17.25 | 14.21193 | 3.839501 | 0.006044 | 0.047264 | 21.8396 |  | 88.27771 | 0.04311 | 0.101132 | 0.862738 | -6.1e-05 | -0.000129 | 0.018627 | 0.287179 | 0.54651 | 0.140857 | 0.019711 | 0.213153 |  |  | 274 | 364 | 3167 |  |  | 223 | 714 | 1401 | 762 | 230 | 2547
47 / 1 . | 13042 | -363 | 667 | 2018-04-24 19:10 | 47 |  | R070492 Segnitite | 0.569648 | 1.648643 | 27.58115 | 0.003572 | 1e-05 | 1e-05 | 17.23487 | 15.99964 | 3.530663 | 0.001228 | 0.018369 | 21.94939 |  | 88.53719 | 0.04824 | 0.090946 | 0.885281 | 0.015832 | -3.4e-05 | -0.000102 | 0.29778 | 0.609553 | 0.143386 | 0.018788 | 0.225096 |  |  | 302 | 328 | 3337 | 189 |  |  | 746 | 1490 | 821 | 227 | 2700
48 / 1 . | 13046 | -365 | 667 | 2018-04-24 19:14 | 48 |  | R070492 Segnitite | 0.55491 | 2.178771 | 28.65303 | 0.006807 | 1e-05 | 1e-05 | 16.98734 | 14.17887 | 3.748322 | 0.012194 | 0.121813 | 21.82677 |  | 88.26886 | 0.046415 | 0.106127 | 0.902707 | 0.016057 | -1.5e-05 | -4e-05 | 0.296209 | 0.560409 | 0.146964 | 0.021642 | 0.227168 |  |  | 274 | 363 | 3319 | 190 |  |  | 757 | 1497 | 812 | 244 | 2687
49 / 1 . | 13056 | -366 | 667 | 2018-04-24 19:18 | 49 |  | R070492 Segnitite | 0.64441 | 1.263415 | 27.59681 | 0.016683 | 1e-05 | 0.014048 | 17.46572 | 16.92042 | 3.055468 | 1e-05 | 0.104211 | 21.94462 |  | 89.02583 | 0.047018 | 0.075023 | 0.839131 | 0.015057 | -3.9e-05 | 0.018991 | 0.285196 | 0.615846 | 0.126427 | -8.6e-05 | 0.214504 |  |  | 274 | 306 | 3071 | 174 |  | 225 | 694 | 1448 | 759 |  | 2544
50 / 1 . | 13055 | -342 | 667 | 2018-04-24 19:22 | 50 |  | R070492 Segnitite | 0.576849 | 2.070082 | 28.03945 | 1e-05 | 0.020763 | 0.007955 | 17.14543 | 14.6188 | 3.797616 | 0.021909 | 1e-05 | 21.94539 |  | 88.24426 | 0.047258 | 0.103035 | 0.891469 | -4.1e-05 | 0.062997 | 0.019731 | 0.296925 | 0.572586 | 0.148248 | 0.02082 | -4.3e-05 |  |  | 278 | 358 | 3333 |  | 748 | 235 | 736 | 1522 | 831 | 216
51 / 1 . | -12593 | -27167 | 721 | 2018-04-24 19:26 | 51 |  | R070065 Philipsbornite | 10.1124 | 3.565517 | 32.85211 | 0.01076 | 1e-05 | 1e-05 | 1.822093 | 14.57032 | 0.571482 | 0.008567 | 0.219289 | 25.63834 |  | 89.3709 | 0.167862 | 0.134989 | 0.934261 | 0.014963 | -0.000274 | -1.4e-05 | 0.089835 | 0.52666 | 0.076406 | 0.018455 | 0.211189 |  |  | 345 | 398 | 3307 | 175 |  |  | 499 | 1268 | 730 | 211 | 2464
52 / 1 . | -12602 | -27155 | 721 | 2018-04-24 19:30 | 52 |  | R070065 Philipsbornite | 10.13253 | 3.966911 | 32.55425 | 0.015722 | 1e-05 | 1e-05 | 2.209142 | 13.94239 | 0.554017 | 0.008585 | 0.224228 | 26.06395 |  | 89.67173 | 0.177678 | 0.150856 | 0.977966 | 0.01656 | -2.2e-05 | -1.7e-05 | 0.104805 | 0.526493 | 0.07972 | 0.02065 | 0.226515 |  |  | 360 | 396 | 3470 | 192 |  |  | 551 | 1348 | 755 | 237 | 2641
53 / 1 . | -12604 | -27168 | 721 | 2018-04-24 19:33 | 53 |  | R070065 Philipsbornite | 7.973347 | 1.670183 | 32.45863 | 0.002992 | 1e-05 | 0.002885 | 5.804328 | 16.75763 | 0.497254 | 0.015475 | 1e-05 | 23.68902 |  | 88.87177 | 0.159249 | 0.092733 | 0.976792 | 0.016136 | -5.5e-05 | 0.019585 | 0.163517 | 0.608682 | 0.078422 | 0.021896 | -4.9e-05 |  |  | 366 | 358 | 3455 | 193 |  | 235 | 593 | 1416 | 763 | 242
54 / 1 . | -12620 | -27171 | 721 | 2018-04-24 19:37 | 54 |  | R070492 Segnitite | 3.838428 | 3.227727 | 30.10125 | 0.004573 | 0.029494 | 1e-05 | 12.27037 | 12.02121 | 0.855672 | 0.007826 | 0.039005 | 22.50387 |  | 84.89943 | 0.101894 | 0.125504 | 0.878326 | 0.015636 | 0.05997 | -9.9e-05 | 0.232614 | 0.469606 | 0.083727 | 0.017638 | 0.207532 |  |  | 294 | 363 | 3125 | 186 | 708 |  | 652 | 1242 | 734 | 202 | 2482
55 / 1 . | -12647 | -27173 | 721 | 2018-04-24 19:41 | 55 |  | R070065 Philipsbornite | 4.864865 | 2.871571 | 29.23909 | 0.008137 | 1e-05 | 1e-05 | 12.19802 | 13.40285 | 0.598732 | 0.017482 | 1e-05 | 23.45863 |  | 86.65939 | 0.115252 | 0.117802 | 0.869074 | 0.014765 | -2e-05 | -3.1e-05 | 0.231796 | 0.508264 | 0.076684 | 0.020167 | -0.001519 |  |  | 287 | 368 | 3220 | 174 |  |  | 635 | 1340 | 720 | 219
56 / 1 . | -12658 | -27166 | 721 | 2018-04-24 19:45 | 56 |  | R070065 Philipsbornite | 3.978274 | 2.738802 | 29.45923 | 0.003369 | 0.029373 | 1e-05 | 13.60067 | 13.5782 | 0.626304 | 0.003021 | 0.049277 | 23.18737 |  | 87.25389 | 0.111368 | 0.121058 | 0.915744 | 0.015764 | 0.062895 | -8.2e-05 | 0.260712 | 0.531837 | 0.080845 | 0.020425 | 0.218293 |  |  | 320 | 404 | 3320 | 188 | 742 |  | 718 | 1410 | 741 | 244 | 2607
57 / 1 . | -12667 | -27156 | 721 | 2018-04-24 19:48 | 57 |  | R070065 Philipsbornite | 4.142538 | 2.438446 | 30.15423 | 1e-05 | 0.018183 | 1e-05 | 12.91508 | 14.36664 | 0.572077 | 0.018135 | 1e-05 | 23.05551 |  | 87.68086 | 0.113765 | 0.113258 | 0.930097 | -4.1e-05 | 0.062476 | -0.000181 | 0.252088 | 0.553301 | 0.080235 | 0.02115 | -2e-05 |  |  | 326 | 392 | 3423 |  | 743 |  | 686 | 1464 | 756 | 228
58 / 1 . | -12676 | -27159 | 725 | 2018-04-25 05:03 | 58 |  | R070065 Philipsbornite | 3.603783 | 2.196514 | 29.87498 | 0.005604 | 0.004692 | 1e-05 | 14.11635 | 14.64216 | 0.518349 | 0.006082 | 0.134902 | 22.8553 |  | 87.95872 | 0.106881 | 0.106474 | 0.924245 | 0.015792 | 0.061845 | -0.000199 | 0.265691 | 0.56289 | 0.079985 | 0.020316 | 0.221363 |  |  | 333 | 360 | 3329 | 187 | 742 |  | 705 | 1478 | 774 | 237 | 2611
59 / 1 . | -12661 | -27146 | 721 | 2018-04-24 19:56 | 59 |  | R070065 Philipsbornite | 8.044273 | 2.148825 | 31.67258 | 0.009659 | 1e-05 | 1e-05 | 6.690983 | 15.60972 | 0.353642 | 0.012916 | 0.260319 | 24.19305 |  | 88.99598 | 0.159171 | 0.105501 | 0.962267 | 0.01638 | -1.9e-05 | -5.1e-05 | 0.17654 | 0.577816 | 0.075699 | 0.02191 | 0.225341 |  |  | 368 | 355 | 3486 | 192 |  |  | 625 | 1432 | 781 | 246 | 2614
60 / 1 . | -13036 | -27352 | 716 | 2018-04-24 20:00 | 60 |  | R070065 Philipsbornite | 3.187825 | 2.183087 | 29.76735 | 0.015546 | 0.061009 | 0.003689 | 14.13959 | 14.42834 | 0.504337 | 0.004205 | 0.041145 | 22.34459 |  | 86.68071 | 0.09366 | 0.099799 | 0.873807 | 0.014781 | 0.059571 | 0.018561 | 0.251833 | 0.538282 | 0.073349 | 0.019184 | 0.206644 |  |  | 288 | 331 | 3178 | 171 | 688 | 222 | 690 | 1364 | 709 | 227 | 2471
61 / 1 . | -13029 | -27347 | 716 | 2018-04-24 20:04 | 61 |  | R070065 Philipsbornite | 4.002865 | 2.138536 | 29.8189 | 0.002098 | 1e-05 | 0.008279 | 13.00077 | 14.69513 | 0.410928 | 0.002426 | 0.095975 | 22.63205 |  | 86.80797 | 0.112067 | 0.105595 | 0.924994 | 0.016044 | -4.4e-05 | 0.019838 | 0.253225 | 0.560972 | 0.07741 | 0.020421 | 0.219458 |  |  | 327 | 391 | 3415 | 192 |  | 236 | 708 | 1389 | 781 | 245 | 2603
62 / 1 . | -13176 | -26872 | 716 | 2018-04-24 20:07 | 62 |  | R070065 Philipsbornite | 3.764926 | 2.11313 | 26.37489 | 0.000364 | 1e-05 | 1e-05 | 17.92444 | 12.47876 | 0.403473 | 0.020785 | 0.076762 | 23.05957 |  | 86.2171 | 0.102484 | 0.098865 | 0.816051 | 0.014763 | -1.4e-05 | -0.000172 | 0.292334 | 0.487685 | 0.07156 | 0.020037 | 0.205386 |  |  | 300 | 345 | 3021 | 177 |  |  | 704 | 1292 | 717 | 212 | 2442
63 / 1 . | -13217 | -26872 | 716 | 2018-04-24 20:11 | 63 |  | R070065 Philipsbornite | 3.71063 | 2.532614 | 24.77302 | 1e-05 | 0.016741 | 0.002712 | 20.28933 | 10.96555 | 0.380643 | 0.006065 | 0.092109 | 23.70785 |  | 86.47726 | 0.10826 | 0.115399 | 0.828329 | -3.4e-05 | 0.061439 | 0.019069 | 0.332449 | 0.463945 | 0.076008 | 0.021527 | 0.220548 |  |  | 324 | 375 | 3112 |  | 731 | 228 | 779 | 1316 | 767 | 252 | 2617
64 / 1 . | -13231 | -26884 | 716 | 2018-04-24 20:15 | 64 |  | R070065 Philipsbornite | 2.683042 | 2.001091 | 23.51904 | 0.008083 | 1e-05 | 1e-05 | 22.63054 | 10.98201 | 0.336305 | 0.016431 | 0.109849 | 22.91994 |  | 85.20636 | 0.093237 | 0.101454 | 0.806079 | 0.015686 | -0.001065 | -5.4e-05 | 0.355624 | 0.468688 | 0.07522 | 0.01835 | 0.219904 |  |  | 324 | 365 | 3107 | 185 |  |  | 798 | 1372 | 774 | 193 | 2602
65 / 1 . | -12663 | -27239 | 716 | 2018-04-24 20:19 | 65 |  | R070065 Philipsbornite | 2.068959 | 3.383965 | 27.20179 | 0.005715 | 0.002543 | 1e-05 | 18.94389 | 11.74858 | 0.34248 | 0.004183 | 0.12487 | 23.54198 |  | 87.36897 | 0.076014 | 0.129305 | 0.82548 | 0.014702 | 0.057827 | -8.6e-05 | 0.302789 | 0.468671 | 0.070809 | 0.018294 | 0.2068 |  |  | 278 | 371 | 3007 | 174 | 695 |  | 726 | 1298 | 730 | 216 | 2442
66 / 1 . | 13790 | -27125 | 669 | 2018-04-25 08:31 | 66 |  | R100183 Segnitite | 1e-05 | 3.053112 | 29.05868 | 1e-05 | 0.054962 | 0.017283 | 20.61385 | 13.9756 | 0.033191 | 0.011819 |  | 23.26103 | 0.318333 | 90.39787 | -0.000691 | 0.127454 | 0.900465 | -4.1e-05 | 0.065886 | 0.022101 | 0.332478 | 0.54997 | 0.078587 | 0.020523 |  |  | 0.085606 |  | 392 | 3310 |  | 766 | 261 | 774 | 1447 | 934 | 231 |  |  | 917
67 / 1 . | 13631 | -27036 | 668 | 2018-04-25 07:31 | 67 |  | R100183 Segnitite | 0.001297 | 2.151743 | 28.52268 | 0.0065 | 0.096636 | 0.003881 | 20.75899 | 14.94831 | 0.048614 | 0.034535 |  | 22.48322 | 0.305099 | 89.3615 | 0.022301 | 0.105282 | 0.900758 | 0.016093 | 0.068003 | 0.022793 | 0.335352 | 0.580315 | 0.078384 | 0.024729 |  |  | 0.084698 | 268 | 366 | 3405 | 191 | 772 | 273 | 787 | 1502 | 926 | 250 |  |  | 908
68 / 1 . | 13681 | -27064 | 668 | 2018-04-25 07:36 | 68 |  | R100183 Segnitite | 0.005801 | 2.429204 | 28.14544 | 1e-05 | 0.079662 | 1e-05 | 20.63755 | 14.41194 | 0.021379 | 0.025314 |  | 22.55622 | 0.505335 | 88.81786 | 0.023363 | 0.112332 | 0.892861 | -4.5e-05 | 0.067284 | -0.002091 | 0.333954 | 0.565226 | 0.078723 | 0.022588 |  |  | 0.09121 | 277 | 369 | 3400 |  | 772 |  | 784 | 1490 | 939 | 235 |  |  | 921
69 / 1 . | 13704 | -27058 | 668 | 2018-04-25 07:41 | 69 |  | R100183 Segnitite | 0.002839 | 3.509531 | 28.53791 | 0.010211 | 0.337158 | 1e-05 | 21.45116 | 12.87359 | 0.016614 | 0.008296 |  | 23.67302 | 0.144485 | 90.56483 | 0.022335 | 0.13885 | 0.891973 | 0.016285 | 0.074219 | -1.8e-05 | 0.342564 | 0.521507 | 0.081441 | 0.021481 |  |  | 0.082319 | 267 | 411 | 3272 | 191 | 737 |  | 791 | 1463 | 974 | 248 |  |  | 938
70 / 1 . | 13726 | -27100 | 668 | 2018-04-25 07:46 | 70 |  | R100183 Segnitite | 1e-05 | 2.803243 | 28.59074 | 0.008633 | 0.046439 | 1e-05 | 20.73912 | 13.6689 | 0.023632 | 0.016597 |  | 22.72327 | 0.279208 | 88.89979 | -22.71702 | 0.121148 | 0.894539 | 0.015796 | 0.063907 | -3e-05 | 0.333937 | 0.543777 | 0.078923 | 0.019154 |  |  | 0.085107 |  | 374 | 3342 | 186 | 746 |  | 774 | 1526 | 941 | 204 |  |  | 924
71 / 1 . | 13399 | -27348 | 668 | 2018-04-25 07:51 | 71 |  | R100183 Segnitite | 0.005492 | 2.385422 | 28.47129 | 0.010486 | 0.105061 | 1e-05 | 20.58981 | 15.27442 | 0.001455 | 0.033239 |  | 22.90342 | 0.233597 | 90.01371 | 0.023278 | 0.112069 | 0.897142 | 0.015596 | 0.065066 | -0.000129 | 0.333254 | 0.588538 | 0.078929 | 0.023576 |  |  | 0.083869 | 276 | 401 | 3337 | 183 | 731 |  | 772 | 1515 | 949 | 236 |  |  | 925
72 / 1 . | 13202 | -26757 | 676 | 2018-04-25 07:57 | 72 |  | R100183 Segnitite | 0.002279 | 1.648752 | 27.99397 | 1e-05 | 0.188617 | 1e-05 | 21.09131 | 16.129 | 0.030333 | 0.028675 |  | 22.46315 | 0.302865 | 89.87896 | 0.021721 | 0.085692 | 0.842055 | -1.8e-05 | 0.063549 | -0.000281 | 0.32199 | 0.593418 | 0.072187 | 0.021964 |  |  | 0.079921 | 260 | 314 | 3082 |  | 679 |  | 754 | 1430 | 858 | 226 |  |  | 860
73 / 1 . | 13212 | -26758 | 676 | 2018-04-25 08:02 | 73 |  | R100183 Segnitite | 0.012032 | 3.086385 | 28.05588 | 1e-05 | 0.156874 | 0.001817 | 21.45825 | 13.61693 | 0.080488 | 0.012463 |  | 23.42117 | 0.257055 | 90.15936 | 0.021826 | 0.128816 | 0.883736 | -1.4e-05 | 0.068309 | 0.022476 | 0.341675 | 0.541478 | 0.078827 | 0.024216 |  |  | 0.083166 | 254 | 410 | 3284 |  | 747 | 270 | 790 | 1453 | 921 | 277 |  |  | 907
74 / 1 . | 13173 | -26746 | 676 | 2018-04-25 08:07 | 74 |  | R100183 Segnitite | 0.001283 | 2.350041 | 26.95441 | 0.013872 | 0.24882 | 1e-05 | 20.83564 | 13.53708 | 1e-05 | 0.029986 |  | 21.91908 | 0.177555 | 86.06779 | 0.0236 | 0.1102 | 0.866453 | 0.016015 | 0.071805 | -0.000104 | 0.335963 | 0.540504 | -2.6e-05 | 0.023464 |  |  | 0.08101 | 283 | 372 | 3208 | 186 | 748 |  | 794 | 1454 |  | 240 |  |  | 909
75 / 1 . | 13239 | -26753 | 676 | 2018-04-25 08:13 | 75 |  | R100183 Segnitite | 0.023776 | 1.986195 | 27.94133 | 0.001224 | 0.085336 | 0.010502 | 20.65746 | 15.56444 | 0.015793 | 0.0114 |  | 22.4558 | 0.29405 | 89.04731 | 0.024307 | 0.100143 | 0.883329 | 0.01577 | 0.06587 | 0.022536 | 0.332511 | 0.595233 | 0.07913 | 0.021069 |  |  | 0.086639 | 275 | 353 | 3260 | 189 | 752 | 268 | 785 | 1508 | 946 | 238 |  |  | 940
76 / 1 . | 13912 | -26511 | 676 | 2018-04-25 08:21 | 76 |  | R100183 Segnitite | 1e-05 | 2.685346 | 28.22109 | 0.002499 | 0.152799 | 0.004442 | 21.25893 | 13.5904 | 0.056901 | 0.016275 |  | 22.72612 | 0.264784 | 88.97959 | -6.9e-05 | 0.119288 | 0.893813 | 0.015729 | 0.067385 | 0.022723 | 0.34134 | 0.54311 | 0.080124 | 0.022222 |  |  | 0.084494 |  | 389 | 3366 | 188 | 736 | 272 | 801 | 1467 | 944 | 245 |  |  | 920
77 / 1 . | 13593 | -26539 | 676 | 2018-04-25 08:26 | 77 |  | R100183 Segnitite | 1e-05 | 2.476897 | 28.91285 | 0.003971 | 0.037768 | 0.004877 | 20.58898 | 14.47887 | 0.025352 | 0.009431 |  | 22.66958 | 0.48636 | 89.69494 | -3e-05 | 0.107344 | 0.854401 | 0.014809 | 0.060361 | 0.02119 | 0.317146 | 0.547898 | 0.073326 | 0.02097 |  |  | 0.085974 |  | 347 | 3056 | 176 | 709 | 254 | 732 | 1417 | 874 | 241 |  |  | 878
78 / 1 . | 13798 | -27072 | 671 | 2018-04-25 08:36 | 78 |  | R100183 Segnitite | 1e-05 | 2.716538 | 29.1791 | 0.000828 | 0.105642 | 0.006666 | 20.48254 | 13.9858 | 0.033898 | 0.0257 |  | 22.82599 | 0.688019 | 90.05072 | -0.000103 | 0.119529 | 0.905553 | 0.015844 | 0.065229 | 0.022193 | 0.331942 | 0.553321 | 0.078725 | 0.022471 |  |  | 0.095275 |  | 382 | 3293 | 190 | 733 | 265 | 773 | 1512 | 935 | 233 |  |  | 910
79 / 1 . | 13815 | -27043 | 671 | 2018-04-25 08:41 | 79 |  | R100183 Segnitite | 1e-05 | 2.394685 | 28.83845 | 0.000961 | 0.099077 | 1e-05 | 20.68456 | 14.81485 | 0.014357 | 0.008923 |  | 22.75922 | 0.463422 | 90.07853 | -1.9e-05 | 0.105768 | 0.855379 | 0.014803 | 0.060661 | -0.000202 | 0.318057 | 0.556765 | 0.074492 | 0.018565 |  |  | 0.084034 |  | 364 | 3137 | 178 | 684 |  | 735 | 1402 | 891 | 212 |  |  | 859
80 / 1 . | 13665 | -26966 | 673 | 2018-04-25 08:51 | 80 |  | R100183 Segnitite | 0.005143 | 1.394458 | 28.24627 | 0.005858 | 0.097038 | 1e-05 | 21.2538 | 16.53177 | 0.050466 | 1e-05 |  | 22.29969 | 0.131408 | 90.01592 | 0.022018 | 0.079438 | 0.848301 | 0.01485 | 0.061969 | -0.000319 | 0.323313 | 0.605026 | 0.074597 | -4.3e-05 |  |  | 0.075865 | 262 | 341 | 3147 | 176 | 702 |  | 749 | 1476 | 881 |  |  |  | 868

## Full
Results
| Weight% | StdDev wt% | Det.Lim ppm | Norm Weight% | Atomic% | Peak cnt (cps) | Peak Time (s) | Peak (cts) | Ix (c/s/nA) | Pk-Bg (cps) | Pk/Bg | Bg cnt (cps) | Bg1 cnt (cps) | Bg2 cnt (cps) | Ix/Istd | Ix/Ipure | Z | A | F | Beam curr (nA)
1 / 1 . X = 13226. Y = 26409. Z = 708. Comment : Mark 3 Hidalgoite 5um
Al | 10.83825 | 0.199036 | 372 | 12.07908 | 15.97054 | 1935.686 | 20 | 38468 | 198.6369 | 1902.882 | 59.0079 | 32.80385 | 42.3059 | 23.30179 | 0.447283 | 0.057336 | 0.904544 | 2.084586 | 1.006232 | 9.5797
S | 3.136066 | 0.131284 | 394 | 3.495101 | 3.889096 | 368.2971 | 20 | 7357 | 36.87272 | 353.2296 | 24.44324 | 15.06744 | 17.00095 | 11.20041 | 0.229765 | 0.024935 | 0.893584 | 1.406746 | 1.009948 | 9.5797
Pb | 32.53532 | 0.979039 | 3535 | 36.26014 | 6.242984 | 761.7601 | 20 | 15197 | 74.67653 | 715.3788 | 16.42386 | 46.38132 | 30.30303 | 54.70988 | 0.453061 | 0.248517 | 1.298322 | 0.995378 | 0.999914 | 9.5797
Ca | 0.003899 | 0.016214 | 193 | 0.004346 | 0.003868 | 35.7042 | 20 | 714 | 0.140955 | 1.350304 | 1.039306 | 34.3539 | 35.60418 | 33.10361 | 0.000277 | 3.3e-05 | 0.912042 | 1.299637 | 0.998659 | 9.5797
Sb | 0.055036 | 0.065232 | 757 | 0.061337 | 0.017972 | 34.60395 | 20 | 692 | 0.475064 | 4.550966 | 1.151431 | 30.05298 | 31.40325 | 28.70272 | 0.000633 | 0.000392 | 1.199335 | 1.171345 | 0.998499 | 9.5797
V | 0.022248 | 0.021996 | 258 | 0.024795 | 0.017364 | 110.4402 | 20 | 2208 | 1.028931 | 9.85685 | 1.097997 | 100.5834 | 103.035 | 98.13177 | 0.000194 | 0.000194 | 1.019779 | 1.129692 | 0.993413 | 9.5797
Fe | 2.610773 | 0.112841 | 566 | 2.909669 | 1.858644 | 338.9286 | 20 | 6771 | 31.86685 | 305.2749 | 10.07105 | 33.65376 | 36.20433 | 31.10319 | 0.053076 | 0.025211 | 0.99955 | 1.052664 | 0.984515 | 9.5797
As | 14.6806 | 0.545555 | 1355 | 16.36131 | 7.790469 | 808.4511 | 20 | 16126 | 80.3481 | 769.7107 | 20.86841 | 38.74042 | 47.50745 | 32.60351 | 0.335162 | 0.08931 | 1.094019 | 1.497987 | 0.995438 | 9.5797
Cu | 1e-05 | -0.00066 |  | 1.1e-05 | 6e-06 | 48.40773 | 20 | 968 | -0.010444 | -0.100048 | 0.997938 | 48.50778 | 50.60845 | 46.4071 | -1.1e-05 | -1e-05 | 1.030948 | 1.023816 | 0.945908 | 9.5797
P | 1e-05 | -3.2e-05 |  | 1.1e-05 | 1.3e-05 | 2.550021 | 20 | 51 | -0.052195 | -0.50001 | 0.836064 | 3.050031 | 2.700024 | 3.400038 | -0.000279 | -4.2e-05 | 0.914751 | 1.617744 | 0.999741 | 9.5797
Re | 0.006095 | 0.222492 | 2674 | 0.006793 | 0.001302 | 59.36163 | 20 | 1187 | 0.020886 | 0.200077 | 1.003382 | 59.16155 | 59.71177 | 58.61134 | 4.9e-05 | 4.9e-05 | 1.33633 | 0.977751 | 0.943352 | 9.5797
O | 25.83918 |  |  | 28.7974 | 64.20775
Zn
Total | 89.72749 |  |  | 100 | 100
Formula | Oxide
Al2O3 | 20.47881
SO3 | 7.831343
PbO | 35.04769
CaO | 0.005456
Sb2O3 | 0.065885
V2O5 | 0.039718
Fe2O3 | 3.732736
As2O5 | 22.51841
CuO | 1.3e-05
P2O5 | 2.3e-05
Re2O5 | 0.007405
ZnO
Total | 89.72749
2 / 1 . X = 13241. Y = 26428. Z = 704. Comment : Mark 3 Hidalgoite
Al | 11.15245 | 0.202619 | 372 | 12.08105 | 15.49014 | 1990.945 | 20 | 39559 | 205.4624 | 1958.241 | 60.87811 | 32.7038 | 41.70574 | 23.70185 | 0.462653 | 0.059306 | 0.911854 | 2.060491 | 1.006261 | 9.5309
S | 3.929556 | 0.150921 | 429 | 4.256745 | 4.593371 | 457.4395 | 20 | 9135 | 46.14518 | 439.8051 | 25.94013 | 17.63444 | 21.00146 | 10.90039 | 0.287544 | 0.031205 | 0.900968 | 1.397093 | 1.009899 | 9.5309
Pb | 31.42143 | 0.962792 | 3607 | 34.03769 | 5.683134 | 737.2895 | 20 | 14710 | 72.3142 | 689.2194 | 15.33782 | 48.07005 | 31.00317 | 56.91069 | 0.438729 | 0.240656 | 1.309011 | 0.988716 | 0.999889 | 9.5309
Ca | 0.005939 | 0.015221 | 180 | 0.006434 | 0.005553 | 31.70332 | 20 | 634 | 0.21513 | 2.050379 | 1.069146 | 29.65294 | 32.90357 | 26.4023 | 0.000422 | 5e-05 | 0.919935 | 1.286264 | 0.998381 | 9.5309
Sb | 0.097626 | 0.061656 | 688 | 0.105755 | 0.03005 | 32.75354 | 20 | 655 | 0.844781 | 8.051523 | 1.325946 | 24.70202 | 25.60216 | 23.80187 | 0.001125 | 0.000698 | 1.209734 | 1.158701 | 0.998243 | 9.5309
V | 0.070758 | 0.021193 | 233 | 0.07665 | 0.052054 | 112.0414 | 20 | 2240 | 3.265149 | 31.1198 | 1.384567 | 80.92161 | 80.42134 | 81.42188 | 0.000617 | 0.000617 | 1.029026 | 1.123142 | 0.992432 | 9.5309
Fe | 3.713216 | 0.132157 | 545 | 4.022391 | 2.491736 | 459.2449 | 20 | 9171 | 45.00014 | 428.8918 | 15.13009 | 30.35308 | 33.70375 | 27.00241 | 0.07495 | 0.035602 | 1.009146 | 1.049557 | 0.985036 | 9.5309
As | 14.22046 | 0.968005 | 1332 | 15.4045 | 7.113086 | 778.1933 | 20 | 15524 | 77.76814 | 741.2003 | 21.03623 | 36.993 | 47.40742 | 29.70291 | 0.321824 | 0.085756 | 1.102791 | 1.502528 | 0.995444 | 9.5309
Cu | 0.006795 | 0.05888 | 705 | 0.00736 | 0.004007 | 41.25562 | 20 | 825 | 0.073463 | 0.700172 | 1.017265 | 40.55544 | 42.60599 | 38.50489 | 7.8e-05 | 6.7e-05 | 1.041532 | 1.023316 | 0.948508 | 9.5309
P | 0.006176 | 0.021447 | 251 | 0.00669 | 0.007472 | 3.600043 | 20 | 72 | 0.052462 | 0.500011 | 1.161292 | 3.100032 | 3.00003 | 3.200034 | 0.00028 | 4.2e-05 | 0.922245 | 1.604662 | 0.999908 | 9.5309
Re | 0.15213 | 0.208228 | 2442 | 0.164796 | 0.030619 | 52.45908 | 20 | 1049 | 0.514287 | 4.901615 | 1.103067 | 47.55746 | 48.50776 | 46.60717 | 0.001218 | 0.001218 | 1.350851 | 0.977347 | 0.946226 | 9.5309
O | 27.5371 |  |  | 29.82994 | 64.49878
Zn
Total | 92.31364 |  |  | 100 | 100
Formula | Oxide
Al2O3 | 21.07249
SO3 | 9.812837
PbO | 33.84779
CaO | 0.00831
Sb2O3 | 0.116871
V2O5 | 0.126319
Fe2O3 | 5.308949
As2O5 | 21.81261
CuO | 0.008505
P2O5 | 0.014152
Re2O5 | 0.18481
ZnO
Total | 92.31364
3 / 1 . X = 13237. Y = 26442. Z = 704. Comment : Mark 3 Hidalgoite 2um
Al | 10.42729 | 0.179935 | 364 | 11.57322 | 15.1933 | 1877.764 | 20 | 37324 | 193.6207 | 1845.961 | 59.04255 | 31.80358 | 40.30536 | 23.30179 | 0.43634 | 0.055933 | 0.906606 | 2.052937 | 1.005998 | 9.5339
S | 3.874997 | 0.148826 | 411 | 4.300847 | 4.751769 | 454.4305 | 20 | 9075 | 45.93043 | 437.8961 | 27.4841 | 16.53431 | 19.80129 | 10.00033 | 0.286206 | 0.03106 | 0.895631 | 1.392127 | 1.009905 | 9.5339
Pb | 32.61287 | 0.979232 | 3543 | 36.19692 | 6.187949 | 766.8356 | 20 | 15298 | 75.50716 | 719.8777 | 16.33028 | 46.9579 | 28.90276 | 56.31046 | 0.4581 | 0.251282 | 1.30129 | 0.985367 | 0.999894 | 9.5339
Ca | 1e-05 | -3.4e-05 |  | 1.1e-05 | 1e-05 | 31.65331 | 20 | 633 | -0.167861 | -1.600367 | 0.951874 | 33.25367 | 36.1043 | 30.40305 | -0.000329 | -3.9e-05 | 0.914161 | 1.298412 | 0.998422 | 9.5339
Sb | 0.076654 | 0.06493 | 742 | 0.085078 | 0.024752 | 34.804 | 20 | 696 | 0.660937 | 6.301311 | 1.221078 | 28.50269 | 29.60289 | 27.40248 | 0.00088 | 0.000546 | 1.202123 | 1.170164 | 0.998281 | 9.5339
V | 0.068166 | 0.022213 | 247 | 0.075657 | 0.052607 | 121.2985 | 20 | 2425 | 3.148874 | 30.02105 | 1.328899 | 91.27749 | 89.92668 | 92.6283 | 0.000595 | 0.000595 | 1.022188 | 1.129236 | 0.992617 | 9.5339
Fe | 3.592399 | 0.130352 | 560 | 3.987192 | 2.528903 | 449.1648 | 20 | 8970 | 43.71362 | 416.7613 | 13.86163 | 32.40347 | 31.80334 | 33.00359 | 0.072807 | 0.034584 | 1.001964 | 1.052528 | 0.985255 | 9.5339
As | 12.98429 | 0.500181 | 1319 | 14.41122 | 6.813318 | 701.6207 | 20 | 14000 | 69.90462 | 666.4636 | 19.95672 | 35.15712 | 41.80577 | 30.50307 | 0.291599 | 0.077702 | 1.096508 | 1.521162 | 0.995396 | 9.5339
Cu | 0.024615 | 0.06295 | 747 | 0.02732 | 0.015228 | 48.55778 | 20 | 971 | 0.267548 | 2.550777 | 1.055443 | 46.007 | 48.50776 | 43.50624 | 0.000285 | 0.000245 | 1.033509 | 1.024842 | 0.949415 | 9.5339
P | 0.003661 | 0.021189 | 252 | 0.004063 | 0.004647 | 3.500041 | 20 | 70 | 0.031467 | 0.300005 | 1.093751 | 3.200035 | 2.600022 | 3.800048 | 0.000168 | 2.5e-05 | 0.916842 | 1.596447 | 0.999105 | 9.5339
Re | 0.232957 | 0.221394 | 2573 | 0.258558 | 0.049186 | 61.01228 | 20 | 1220 | 0.792209 | 7.552837 | 1.141282 | 53.45945 | 51.10862 | 55.81028 | 0.001876 | 0.001876 | 1.339732 | 0.97851 | 0.947295 | 9.5339
O | 26.20056 |  |  | 29.07992 | 64.37833
Zn
Total | 90.09846 |  |  | 100 | 100
Formula | Oxide
Al2O3 | 19.7023
SO3 | 9.676593
PbO | 35.13123
CaO | 1.4e-05
Sb2O3 | 0.091764
V2O5 | 0.12169
Fe2O3 | 5.136211
As2O5 | 19.91647
CuO | 0.030812
P2O5 | 0.008389
Re2O5 | 0.283001
ZnO
Total | 90.09845
4 / 1 . X = 13222. Y = 26451. Z = 704. Comment : Mark 3 Hidalgoite 2um
Al | 10.16673 | 0.177368 | 357 | 11.16662 | 14.84976 | 1828.568 | 20 | 36352 | 188.084 | 1798.065 | 59.94656 | 30.5033 | 38.80497 | 22.20163 | 0.423863 | 0.054333 | 0.903847 | 2.068449 | 1.005981 | 9.5599
S | 3.777302 | 0.146563 | 423 | 4.148797 | 4.643259 | 446.4568 | 20 | 8916 | 44.85636 | 428.8223 | 25.31731 | 17.63445 | 21.3015 | 10.30035 | 0.279513 | 0.030334 | 0.892853 | 1.394008 | 1.009907 | 9.5599
Pb | 33.59329 | 0.993511 | 3527 | 36.89717 | 6.389512 | 792.5675 | 20 | 15810 | 77.98508 | 745.5295 | 16.84953 | 47.03796 | 30.10299 | 55.81028 | 0.473134 | 0.259528 | 1.297269 | 0.986672 | 0.999895 | 9.5599
Ca | 1e-05 | -0.000273 |  | 1.1e-05 | 1e-05 | 32.95358 | 20 | 659 | -0.020932 | -0.200111 | 0.993964 | 33.15369 | 37.70469 | 28.6027 | -4.1e-05 | -5e-06 | 0.911206 | 1.302531 | 0.998432 | 9.5599
Sb | 0.068563 | 0.064527 | 741 | 0.075307 | 0.022194 | 34.25387 | 20 | 685 | 0.591131 | 5.651157 | 1.197574 | 28.60271 | 30.80313 | 26.4023 | 0.000787 | 0.000488 | 1.19823 | 1.174056 | 0.99829 | 9.5599
V | 0.061653 | 0.022125 | 248 | 0.067717 | 0.047697 | 119.9975 | 20 | 2399 | 2.852449 | 27.26913 | 1.294075 | 92.72837 | 91.6277 | 93.82904 | 0.000539 | 0.000539 | 1.018738 | 1.131281 | 0.992643 | 9.5599
Fe | 3.608928 | 0.130929 | 580 | 3.963863 | 2.546731 | 456.0854 | 20 | 9108 | 44.03616 | 420.9813 | 12.99237 | 35.1041 | 38.40487 | 31.80334 | 0.073344 | 0.034839 | 0.998398 | 1.053518 | 0.985146 | 9.5599
As | 13.46336 | 0.51372 | 1348 | 14.78747 | 7.081923 | 730.0546 | 20 | 14566 | 72.5023 | 693.1147 | 19.76331 | 36.9399 | 43.7063 | 32.20342 | 0.302435 | 0.080589 | 1.093194 | 1.525949 | 0.995471 | 9.5599
Cu | 0.014384 | 0.060739 | 724 | 0.015798 | 0.00892 | 45.35679 | 20 | 907 | 0.156952 | 1.500443 | 1.034213 | 43.85635 | 43.90636 | 43.80633 | 0.000167 | 0.000144 | 1.02959 | 1.025347 | 0.948855 | 9.5599
P | 0.003645 | 0.020292 | 241 | 0.004003 | 0.004637 | 3.250035 | 20 | 65 | 0.031382 | 0.300006 | 1.101696 | 2.950029 | 2.600022 | 3.300036 | 0.000168 | 2.5e-05 | 0.914019 | 1.598817 | 0.998985 | 9.5599
Re | 0.153187 | 0.215016 | 2526 | 0.168253 | 0.032423 | 57.26082 | 20 | 1145 | 0.523207 | 5.001804 | 1.095712 | 52.25901 | 51.30869 | 53.20934 | 0.001239 | 0.001239 | 1.334371 | 0.978899 | 0.946623 | 9.5599
O | 26.13466 |  |  | 28.70499 | 64.37294
Zn
Total | 91.04572 |  |  | 100 | 100
Formula | Oxide
Al2O3 | 19.20998
SO3 | 9.432629
PbO | 36.18736
CaO | 1.4e-05
Sb2O3 | 0.082079
V2O5 | 0.110064
Fe2O3 | 5.159842
As2O5 | 20.65131
CuO | 0.018005
P2O5 | 0.008351
Re2O5 | 0.186095
ZnO
Total | 91.04574
5 / 1 . X = 13222. Y = 26476. Z = 704. Comment : Mark 3 Hidalgoite 2um
Al | 10.21869 | 0.167906 | 336 | 11.47808 | 15.02968 | 2110.193 | 20 | 41912 | 189.6363 | 2074.489 | 59.10133 | 35.70467 | 47.50745 | 23.90189 | 0.427361 | 0.054782 | 0.907131 | 2.051797 | 1.00598 | 10.9393
S | 3.964755 | 0.143698 | 395 | 4.453387 | 4.907657 | 534.19 | 20 | 10665 | 46.99466 | 514.0886 | 26.57481 | 20.10137 | 22.30164 | 15.70081 | 0.292838 | 0.03178 | 0.896158 | 1.391115 | 1.009907 | 10.9393
Pb | 32.13166 | 0.924001 | 3423 | 36.09169 | 6.154103 | 870.4935 | 20 | 17360 | 74.30858 | 812.8838 | 15.11019 | 57.6097 | 35.20409 | 69.21581 | 0.450829 | 0.247293 | 1.302053 | 0.984673 | 0.999895 | 10.9393
Ca | 0.017352 | 0.015241 | 175 | 0.019491 | 0.017181 | 43.65629 | 20 | 873 | 0.626346 | 6.851788 | 1.186167 | 36.8045 | 40.00528 | 33.60373 | 0.001229 | 0.000146 | 0.914719 | 1.298008 | 0.998458 | 10.9393
Sb | 0.076377 | 0.06174 | 706 | 0.08579 | 0.024895 | 41.25562 | 20 | 825 | 0.658341 | 7.201786 | 1.211482 | 34.05383 | 35.00404 | 33.10361 | 0.000877 | 0.000544 | 1.202857 | 1.169782 | 0.998315 | 10.9393
V | 0.082746 | 0.021744 | 240 | 0.092944 | 0.064461 | 154.779 | 20 | 3094 | 3.819887 | 41.78689 | 1.369821 | 112.9921 | 115.444 | 110.5403 | 0.000722 | 0.000722 | 1.022836 | 1.129066 | 0.992789 | 10.9393
Fe | 3.370327 | 0.118749 | 527 | 3.7857 | 2.394934 | 486.0785 | 20 | 9706 | 40.98743 | 448.3737 | 12.89172 | 37.7047 | 39.7052 | 35.7042 | 0.068266 | 0.032427 | 1.00263 | 1.052465 | 0.985224 | 10.9393
As | 12.91076 | 0.481686 | 1235 | 14.50194 | 6.838585 | 801.9165 | 20 | 15996 | 69.58282 | 761.1873 | 19.68899 | 40.72919 | 49.90822 | 34.30388 | 0.290256 | 0.077344 | 1.09714 | 1.517532 | 0.995399 | 10.9393
Cu | 0.016829 | 0.057384 | 684 | 0.018903 | 0.01051 | 52.70917 | 20 | 1054 | 0.182889 | 2.000675 | 1.039454 | 50.70849 | 52.30903 | 49.10796 | 0.000195 | 0.000167 | 1.034237 | 1.024598 | 0.949158 | 10.9393
P | 0.012225 | 0.018664 | 208 | 0.013731 | 0.015663 | 4.000053 | 20 | 80 | 0.105128 | 1.150026 | 1.403514 | 2.850027 | 3.00003 | 2.700024 | 0.000562 | 8.5e-05 | 0.917378 | 1.594828 | 0.999049 | 10.9393
Re | 0.223265 | 0.20427 | 2376 | 0.250781 | 0.047584 | 68.26537 | 20 | 1365 | 0.759052 | 8.303493 | 1.13848 | 59.96188 | 62.41285 | 57.51091 | 0.001797 | 0.001797 | 1.340724 | 0.978326 | 0.947016 | 10.9393
O | 26.00287 |  |  | 29.20757 | 64.49475
Zn
Total | 89.02785 |  |  | 100 | 100
Formula | Oxide
Al2O3 | 19.30814
SO3 | 9.900735
PbO | 34.61285
CaO | 0.02428
Sb2O3 | 0.091433
V2O5 | 0.14772
Fe2O3 | 4.818705
As2O5 | 19.80368
CuO | 0.021067
P2O5 | 0.028012
Re2O5 | 0.271227
ZnO
Total | 89.02785
6 / 1 . X = 13231. Y = 26491. Z = 704. Comment : Mark 3 Hidalgoite 2um
Al | 11.00275 | 0.184114 | 369 | 12.02929 | 15.49848 | 2019.773 | 20 | 40128 | 207.8408 | 1985.669 | 59.22375 | 34.10411 | 43.10613 | 25.10208 | 0.468386 | 0.060041 | 0.9105 | 2.011141 | 1.005831 | 9.5538
S | 4.555528 | 0.164583 | 449 | 4.980551 | 5.400448 | 538.2042 | 20 | 10745 | 54.24049 | 518.2028 | 26.90832 | 20.00141 | 23.60184 | 12.80054 | 0.337989 | 0.03668 | 0.899518 | 1.379895 | 1.00991 | 9.5538
Pb | 32.99723 | 0.982166 | 3512 | 36.07583 | 6.052607 | 781.259 | 20 | 15585 | 76.86514 | 734.3541 | 16.65624 | 46.90489 | 27.20244 | 57.11076 | 0.466339 | 0.255801 | 1.306918 | 0.976995 | 0.999897 | 9.5538
Ca | 0.004798 | 0.015658 | 186 | 0.005246 | 0.00455 | 33.0536 | 20 | 661 | 0.17274 | 1.650326 | 1.052553 | 31.40328 | 34.00381 | 28.80274 | 0.000339 | 4e-05 | 0.918236 | 1.296365 | 0.998481 | 9.5538
Sb | 0.08341 | 0.065363 | 743 | 0.091192 | 0.026038 | 35.45415 | 20 | 709 | 0.717144 | 6.851446 | 1.239538 | 28.6027 | 29.40285 | 27.80255 | 0.000955 | 0.000592 | 1.207487 | 1.168227 | 0.998338 | 9.5538
V | 0.138221 | 0.023596 | 245 | 0.151117 | 0.103124 | 149.6739 | 20 | 2992 | 6.358495 | 60.74779 | 1.683127 | 88.9261 | 90.42698 | 87.42522 | 0.001201 | 0.001201 | 1.026882 | 1.128316 | 0.993006 | 9.5538
Fe | 3.364094 | 0.126618 | 560 | 3.677959 | 2.289406 | 421.3852 | 20 | 8416 | 40.7358 | 389.1817 | 13.08509 | 32.20345 | 35.10406 | 29.30283 | 0.067847 | 0.032228 | 1.006745 | 1.052165 | 0.98574 | 9.5538
As | 11.91608 | 0.469143 | 1269 | 13.02783 | 6.044786 | 645.6226 | 20 | 12885 | 64.15447 | 612.9189 | 19.74161 | 32.70364 | 39.7052 | 27.80255 | 0.267613 | 0.071311 | 1.101197 | 1.517283 | 0.995191 | 9.5538
Cu | 0.035369 | 0.062319 | 735 | 0.038669 | 0.021154 | 47.80754 | 20 | 956 | 0.382163 | 3.651108 | 1.082686 | 44.15643 | 44.90665 | 43.40622 | 0.000407 | 0.00035 | 1.038676 | 1.024307 | 0.950828 | 9.5538
P | 0.010273 | 0.0184 | 206 | 0.011232 | 0.012606 | 3.00003 | 20 | 60 | 0.088971 | 0.850014 | 1.395353 | 2.150015 | 2.100014 | 2.200016 | 0.000476 | 7.2e-05 | 0.920803 | 1.578454 | 0.99859 | 9.5538
Re | 0.202947 | 0.216612 | 2525 | 0.221882 | 0.041425 | 57.61095 | 20 | 1152 | 0.685837 | 6.552349 | 1.12833 | 51.0586 | 50.90855 | 51.20865 | 0.001624 | 0.001624 | 1.346709 | 0.978095 | 0.948735 | 9.5538
O | 27.15562 |  |  | 29.6892 | 64.50539
Zn
Total | 91.46633 |  |  | 99.99999 | 100
Formula | Oxide
Al2O3 | 20.78962
SO3 | 11.37601
PbO | 35.54527
CaO | 0.006713
Sb2O3 | 0.099852
V2O5 | 0.246754
Fe2O3 | 4.809793
As2O5 | 18.27795
CuO | 0.044275
P2O5 | 0.02354
Re2O5 | 0.246545
ZnO
Total | 91.46631
7 / 1 . X = 13219. Y = 26502. Z = 704. Comment : Mark 3 Hidalgoite 2um
Al | 10.73298 | 0.180466 | 349 | 11.89491 | 15.49567 | 1989.324 | 20 | 39527 | 201.6778 | 1958.171 | 63.85561 | 31.15348 | 40.30536 | 22.0016 | 0.454498 | 0.05826 | 0.908012 | 2.025822 | 1.005858 | 9.7094
S | 4.201357 | 0.155837 | 448 | 4.656183 | 5.104844 | 505.542 | 20 | 10094 | 49.95919 | 485.0738 | 24.69895 | 20.46816 | 24.602 | 12.20049 | 0.311311 | 0.033785 | 0.897014 | 1.385458 | 1.009898 | 9.7094
Pb | 32.98938 | 0.978904 | 3566 | 36.56071 | 6.202129 | 793.623 | 20 | 15831 | 76.62344 | 743.9677 | 15.98264 | 49.65532 | 34.10384 | 57.71099 | 0.464873 | 0.254996 | 1.303294 | 0.980813 | 0.999894 | 9.7094
Ca | 0.155967 | 0.021195 | 188 | 0.172852 | 0.151587 | 87.52528 | 20 | 1750 | 5.615348 | 54.52166 | 2.65199 | 33.00362 | 35.60418 | 30.40305 | 0.011017 | 0.001313 | 0.915576 | 1.299909 | 0.998594 | 9.7094
Sb | 0.062907 | 0.066248 | 766 | 0.069717 | 0.020127 | 36.60442 | 20 | 732 | 0.540832 | 5.251152 | 1.167483 | 31.35327 | 34.00381 | 28.70272 | 0.00072 | 0.000447 | 1.203983 | 1.171576 | 0.998442 | 9.7094
V | 0.099958 | 0.022582 | 243 | 0.11078 | 0.076437 | 135.4605 | 20 | 2708 | 4.602069 | 44.68333 | 1.492231 | 90.77719 | 90.72716 | 90.82722 | 0.000869 | 0.000869 | 1.02378 | 1.130404 | 0.993368 | 9.7094
Fe | 2.911704 | 0.1182 | 573 | 3.226916 | 2.030971 | 378.2716 | 20 | 7556 | 35.349 | 343.2175 | 10.79109 | 35.05406 | 36.30435 | 33.80377 | 0.058875 | 0.027966 | 1.003543 | 1.053119 | 0.985448 | 9.7094
As | 12.37782 | 0.480001 | 1283 | 13.7178 | 6.435665 | 685.0452 | 20 | 13670 | 66.96481 | 650.1881 | 19.65297 | 34.85709 | 42.50596 | 29.50287 | 0.279336 | 0.074434 | 1.098208 | 1.512409 | 0.995235 | 9.7094
Cu | 0.006169 | 0.06241 | 748 | 0.006836 | 0.003781 | 48.40773 | 20 | 968 | 0.066966 | 0.650204 | 1.013615 | 47.75753 | 48.6078 | 46.90726 | 7.1e-05 | 6.1e-05 | 1.035164 | 1.02435 | 0.949534 | 9.7094
P | 0.009536 | 0.019587 | 223 | 0.010568 | 0.011993 | 3.400038 | 20 | 68 | 0.082396 | 0.800015 | 1.307695 | 2.600023 | 3.00003 | 2.200016 | 0.000441 | 6.6e-05 | 0.918259 | 1.586359 | 0.998688 | 9.7094
Re | 0.224505 | 0.215537 | 2505 | 0.24881 | 0.046968 | 59.8118 | 20 | 1196 | 0.76243 | 7.402733 | 1.141249 | 52.40907 | 53.90959 | 50.90855 | 0.001805 | 0.001805 | 1.341912 | 0.978137 | 0.947407 | 9.7094
O | 26.45949 |  |  | 29.32392 | 64.41983
Zn
Total | 90.23177 |  |  | 100 | 100
Formula | Oxide
Al2O3 | 20.27991
SO3 | 10.49157
PbO | 35.53681
CaO | 0.21823
Sb2O3 | 0.075307
V2O5 | 0.178447
Fe2O3 | 4.162991
As2O5 | 18.9862
CuO | 0.007722
P2O5 | 0.021851
Re2O5 | 0.272734
ZnO
Total | 90.23177
8 / 1 . X = 13184. Y = 26511. Z = 704. Comment : Mark 3 Hidalgoite 2um
Al | 10.68319 | 0.180918 | 358 | 11.78455 | 15.31881 | 1959.996 | 20 | 38948 | 199.9411 | 1927.892 | 61.05223 | 32.10359 | 39.7052 | 24.50198 | 0.450584 | 0.057759 | 0.908652 | 2.032949 | 1.005923 | 9.6423
S | 4.215764 | 0.155988 | 415 | 4.650377 | 5.08749 | 499.9234 | 20 | 9982 | 50.05262 | 482.6223 | 28.89555 | 17.30105 | 20.40137 | 11.10041 | 0.311893 | 0.033848 | 0.897676 | 1.386632 | 1.009904 | 9.6423
Pb | 32.65226 | 0.975821 | 3565 | 36.01847 | 6.096974 | 779.5502 | 20 | 15551 | 75.77921 | 730.6859 | 15.95336 | 48.86432 | 28.50268 | 59.41164 | 0.459751 | 0.252187 | 1.30425 | 0.981602 | 0.999894 | 9.6423
Ca | 0.003164 | 0.016131 | 193 | 0.00349 | 0.003054 | 35.50416 | 20 | 710 | 0.114098 | 1.10017 | 1.031978 | 34.40399 | 39.40512 | 29.40285 | 0.000224 | 2.7e-05 | 0.91631 | 1.296995 | 0.998456 | 9.6423
Sb | 0.102386 | 0.064281 | 720 | 0.112942 | 0.032536 | 35.90425 | 20 | 718 | 0.881716 | 8.501774 | 1.310256 | 27.40248 | 28.40266 | 26.4023 | 0.001174 | 0.000728 | 1.204952 | 1.168823 | 0.998313 | 9.6423
V | 0.100529 | 0.022726 | 245 | 0.110893 | 0.076351 | 135.6107 | 20 | 2711 | 4.634099 | 44.68337 | 1.491419 | 90.92728 | 91.82782 | 90.02674 | 0.000876 | 0.000876 | 1.024668 | 1.128645 | 0.992823 | 9.6423
Fe | 3.452091 | 0.127747 | 568 | 3.807975 | 2.391515 | 437.8818 | 20 | 8745 | 41.90163 | 404.028 | 12.9345 | 33.85378 | 34.70398 | 33.00359 | 0.069789 | 0.03315 | 1.004497 | 1.052279 | 0.985465 | 9.6423
As | 12.4991 | 0.484678 | 1284 | 13.78766 | 6.454497 | 683.237 | 20 | 13634 | 67.31895 | 649.1095 | 20.02014 | 34.12749 | 41.30563 | 29.10279 | 0.280813 | 0.074828 | 1.09897 | 1.518327 | 0.995302 | 9.6423
Cu | 0.027283 | 0.06243 | 740 | 0.030096 | 0.016611 | 48.70783 | 20 | 974 | 0.295664 | 2.85088 | 1.062169 | 45.85695 | 47.60748 | 44.10642 | 0.000315 | 0.00027 | 1.036254 | 1.024514 | 0.950053 | 9.6423
P | 0.003609 | 0.018579 | 220 | 0.003981 | 0.004508 | 2.800026 | 20 | 56 | 0.031113 | 0.300005 | 1.120001 | 2.500021 | 2.600022 | 2.400019 | 0.000166 | 2.5e-05 | 0.918925 | 1.588479 | 0.998894 | 9.6423
Re | 0.255568 | 0.215749 | 2495 | 0.281915 | 0.053103 | 59.41164 | 20 | 1188 | 0.866291 | 8.353035 | 1.163597 | 51.05861 | 49.50809 | 52.60913 | 0.002051 | 0.002051 | 1.343447 | 0.978257 | 0.947985 | 9.6423
O | 26.65928 |  |  | 29.40766 | 64.46455
Zn
Total | 90.65423 |  |  | 99.99999 | 100
Formula | Oxide
Al2O3 | 20.18582
SO3 | 10.52755
PbO | 35.17367
CaO | 0.004427
Sb2O3 | 0.122569
V2O5 | 0.179466
Fe2O3 | 4.935606
As2O5 | 19.17223
CuO | 0.034153
P2O5 | 0.00827
Re2O5 | 0.31047
ZnO
Total | 90.65422
9 / 1 . X = 13175. Y = 26487. Z = 704. Comment : Mark 3 Hidalgoite 2um
Al | 10.04526 | 0.176903 | 365 | 11.03673 | 14.69825 | 1793.3 | 20 | 35655 | 182.7206 | 1761.847 | 57.01448 | 31.45342 | 38.30484 | 24.602 | 0.411776 | 0.052784 | 0.903816 | 2.103136 | 1.006237 | 9.6423
S | 3.304994 | 0.135355 | 415 | 3.631198 | 4.069849 | 392.3574 | 20 | 7837 | 38.92809 | 375.3564 | 23.07849 | 17.001 | 19.60127 | 11.80046 | 0.242573 | 0.026325 | 0.892875 | 1.405566 | 1.009872 | 9.6423
Pb | 32.46349 | 0.97483 | 3552 | 35.66766 | 6.185527 | 768.896 | 20 | 15339 | 74.78362 | 721.0861 | 16.08236 | 47.80989 | 28.50268 | 57.81103 | 0.453711 | 0.248874 | 1.297296 | 0.994552 | 0.999878 | 9.6423
Ca | 0.003003 | 0.016202 | 194 | 0.003299 | 0.002958 | 36.20433 | 20 | 724 | 0.108912 | 1.050163 | 1.029873 | 35.15416 | 40.30536 | 30.00297 | 0.000214 | 2.5e-05 | 0.911325 | 1.296659 | 0.998333 | 9.6423
Sb | 0.211379 | 0.069456 | 731 | 0.232242 | 0.068543 | 46.20705 | 20 | 924 | 1.830928 | 17.65436 | 1.618308 | 28.55269 | 28.50268 | 28.6027 | 0.002438 | 0.001512 | 1.198394 | 1.168515 | 0.998197 | 9.6423
V | 0.030432 | 0.021815 | 254 | 0.033436 | 0.023585 | 112.5418 | 20 | 2250 | 1.411436 | 13.60949 | 1.137564 | 98.93229 | 97.53138 | 100.3332 | 0.000267 | 0.000267 | 1.018977 | 1.12878 | 0.99218 | 9.6423
Fe | 3.930572 | 0.135825 | 585 | 4.318521 | 2.778607 | 499.5221 | 20 | 9974 | 48.01942 | 463.0177 | 13.68389 | 36.5044 | 37.10454 | 35.90425 | 0.079978 | 0.037991 | 0.99876 | 1.052274 | 0.984744 | 9.6423
As | 14.73392 | 0.547724 | 1339 | 16.18817 | 7.763946 | 803.2737 | 20 | 16023 | 79.45062 | 766.0867 | 21.60094 | 37.18698 | 42.3059 | 33.60373 | 0.331419 | 0.088313 | 1.093137 | 1.522657 | 0.995656 | 9.6423
Cu | 0.015199 | 0.062421 | 745 | 0.016699 | 0.009443 | 48.80786 | 20 | 976 | 0.165988 | 1.600506 | 1.033904 | 47.20736 | 48.20767 | 46.20705 | 0.000177 | 0.000152 | 1.030124 | 1.025078 | 0.947812 | 9.6423
P | 0.014623 | 0.020355 | 223 | 0.016066 | 0.018638 | 3.700045 | 20 | 74 | 0.124454 | 1.200024 | 1.480006 | 2.500021 | 2.700024 | 2.300017 | 0.000665 | 0.0001 | 0.914022 | 1.616147 | 0.999807 | 9.6423
Re | 0.188203 | 0.212847 | 2486 | 0.206779 | 0.039904 | 57.76101 | 20 | 1155 | 0.643231 | 6.202229 | 1.120294 | 51.55878 | 49.90822 | 53.20934 | 0.001523 | 0.001523 | 1.335247 | 0.978695 | 0.945562 | 9.6423
O | 26.07554 |  |  | 28.64921 | 64.34076
Zn
Total | 91.01662 |  |  | 100 | 100
Formula | Oxide
Al2O3 | 18.98045
SO3 | 8.253188
PbO | 34.97032
CaO | 0.004201
Sb2O3 | 0.253047
V2O5 | 0.054328
Fe2O3 | 5.619711
As2O5 | 22.60021
CuO | 0.019026
P2O5 | 0.033507
Re2O5 | 0.228634
ZnO
Total | 91.01662
10 / 1 . X = 13170. Y = 26472. Z = 704. Comment : Mark 3 Hidalgoite 2um
Al | 12.18501 | 0.198174 | 398 | 13.44672 | 17.82512 | 2164.146 | 20 | 42976 | 222.5439 | 2127.141 | 58.48265 | 37.00492 | 48.10764 | 25.90221 | 0.501521 | 0.064288 | 0.903035 | 2.092764 | 1.006435 | 9.5583
S | 2.218685 | 0.109075 | 398 | 2.448421 | 2.731526 | 261.5756 | 20 | 5227 | 25.79693 | 246.5748 | 17.43747 | 15.00078 | 17.30099 | 10.40036 | 0.160748 | 0.017445 | 0.89208 | 1.425217 | 1.010008 | 9.5583
Pb | 32.84431 | 0.991652 | 3658 | 36.2452 | 6.256677 | 761.6596 | 20 | 15195 | 74.61629 | 713.2048 | 15.71898 | 48.45476 | 27.30246 | 59.41164 | 0.452695 | 0.248317 | 1.29614 | 1.008012 | 0.999943 | 9.5583
Ca | 1e-05 | -2.8e-05 |  | 1.1e-05 | 1e-05 | 34.35389 | 20 | 687 | -0.209294 | -2.000492 | 0.944973 | 36.35439 | 39.10505 | 33.60373 | -0.000411 | -4.9e-05 | 0.910475 | 1.301709 | 0.998968 | 9.5583
Sb | 1e-05 | -4.6e-05 |  | 1.1e-05 | 3e-06 | 30.70311 | 20 | 614 | -0.120341 | -1.150253 | 0.963889 | 31.85336 | 33.80377 | 29.90295 | -0.00016 | -9.9e-05 | 1.197273 | 1.173317 | 0.998784 | 9.5583
V | 1e-05 | -8e-05 |  | 1.1e-05 | 8e-06 | 100.8335 | 20 | 2016 | -0.125634 | -1.200844 | 0.988231 | 102.0344 | 105.6368 | 98.43196 | -2.4e-05 | -2.4e-05 | 1.017989 | 1.130336 | 0.994541 | 9.5583
Fe | 1.288533 | 0.084644 | 550 | 1.421955 | 0.910686 | 182.5099 | 20 | 3648 | 15.76708 | 150.7065 | 5.738701 | 31.80334 | 32.80355 | 30.80313 | 0.026261 | 0.012474 | 0.997749 | 1.052914 | 0.983656 | 9.5583
As | 16.0161 | 0.580762 | 1390 | 17.6745 | 8.437677 | 899.0092 | 20 | 17927 | 89.61753 | 856.5912 | 21.19407 | 42.41796 | 53.00927 | 35.00404 | 0.373829 | 0.099614 | 1.092201 | 1.468238 | 0.995293 | 9.5583
Cu | 0.023264 | 0.062477 | 742 | 0.025672 | 0.01445 | 49.35804 | 20 | 987 | 0.256399 | 2.450737 | 1.052246 | 46.9073 | 50.50842 | 43.30619 | 0.000273 | 0.000235 | 1.02903 | 1.02242 | 0.94262 | 9.5583
P | 0.005629 | 0.021963 | 258 | 0.006212 | 0.007173 | 3.650044 | 20 | 73 | 0.047081 | 0.45001 | 1.140627 | 3.200034 | 3.100032 | 3.300036 | 0.000252 | 3.8e-05 | 0.913216 | 1.644837 | 1.000558 | 9.5583
Re | 0.1821 | 0.213778 | 2500 | 0.200955 | 0.038601 | 58.16116 | 20 | 1163 | 0.627955 | 6.002182 | 1.115075 | 52.15898 | 53.00927 | 51.30869 | 0.001487 | 0.001487 | 1.333771 | 0.976712 | 0.940096 | 9.5583
O | 25.85333 |  |  | 28.53033 | 63.77807
Zn
Total | 90.61697 |  |  | 100 | 100
Formula | Oxide
Al2O3 | 23.02349
SO3 | 5.540471
PbO | 35.38054
CaO | 1.4e-05
Sb2O3 | 1.2e-05
V2O5 | 1.8e-05
Fe2O3 | 1.842272
As2O5 | 24.56692
CuO | 0.029121
P2O5 | 0.012899
Re2O5 | 0.221219
ZnO
Total | 90.61697
11 / 1 . X = 13163. Y = 26469. Z = 704. Comment : Mark 3 Hidalgoite 2um
Al | 12.63195 | 0.191456 | 362 | 13.9011 | 18.09148 | 2562.182 | 20 | 50814 | 229.9647 | 2521.976 | 63.72659 | 40.20586 | 52.8092 | 27.60251 | 0.518244 | 0.066432 | 0.906939 | 2.089999 | 1.006563 | 10.9668
S | 2.311483 | 0.104836 | 345 | 2.54372 | 2.786106 | 307.9626 | 20 | 6153 | 26.74696 | 293.3286 | 21.04421 | 14.63408 | 17.00095 | 9.900324 | 0.166668 | 0.018087 | 0.896031 | 1.425742 | 1.010015 | 10.9668
Pb | 31.8679 | 0.918841 | 3147 | 35.0697 | 5.943388 | 837.6591 | 20 | 16707 | 72.11048 | 790.8212 | 17.88422 | 46.8379 | 29.90295 | 55.6102 | 0.437493 | 0.239978 | 1.301857 | 1.008348 | 0.999946 | 10.9668
Ca | 0.015885 | 0.015353 | 177 | 0.017481 | 0.015316 | 44.35649 | 20 | 887 | 0.574615 | 6.301689 | 1.165595 | 38.0548 | 40.80549 | 35.30411 | 0.001127 | 0.000134 | 0.914717 | 1.294494 | 0.999028 | 10.9668
Sb | 1e-05 | -8.9e-05 |  | 1.1e-05 | 3e-06 | 31.35324 | 20 | 627 | -0.054724 | -0.600145 | 0.981218 | 31.95339 | 34.30388 | 29.60289 | -7.3e-05 | -4.5e-05 | 1.202863 | 1.166514 | 0.99884 | 10.9668
V | 0.009291 | 0.020352 | 242 | 0.010225 | 0.007048 | 120.2977 | 20 | 2405 | 0.428899 | 4.703651 | 1.040691 | 115.5941 | 113.7427 | 117.4455 | 8.1e-05 | 8.1e-05 | 1.022981 | 1.126743 | 0.994781 | 10.9668
Fe | 1.014246 | 0.072527 | 507 | 1.116148 | 0.701801 | 170.9464 | 20 | 3417 | 12.36845 | 135.6423 | 4.842109 | 35.30412 | 35.80423 | 34.804 | 0.0206 | 0.009785 | 1.002956 | 1.051167 | 0.983536 | 10.9668
As | 16.52794 | 0.577692 | 1312 | 18.18853 | 8.524763 | 1071.828 | 20 | 21361 | 93.12934 | 1021.331 | 21.2256 | 50.49695 | 61.91265 | 42.50596 | 0.388478 | 0.103517 | 1.096882 | 1.451888 | 0.995269 | 10.9668
Cu | 0.003737 | 0.058126 | 698 | 0.004112 | 0.002272 | 54.70988 | 20 | 1094 | 0.041047 | 0.450153 | 1.008296 | 54.25972 | 55.91031 | 52.60913 | 4.4e-05 | 3.8e-05 | 1.034806 | 1.021181 | 0.941585 | 10.9668
P | 0.018634 | 0.019035 | 201 | 0.020506 | 0.023248 | 4.200058 | 20 | 84 | 0.155017 | 1.700037 | 1.680009 | 2.500021 | 2.300017 | 2.700024 | 0.000829 | 0.000125 | 0.917223 | 1.645851 | 1.000891 | 10.9668
Re | 0.010618 | 0.197849 | 2376 | 0.011684 | 0.002204 | 61.96267 | 20 | 1239 | 0.036484 | 0.400112 | 1.006499 | 61.56255 | 57.61095 | 65.51416 | 8.6e-05 | 8.6e-05 | 1.341734 | 0.975772 | 0.938785 | 10.9668
O | 26.45848 |  |  | 29.11679 | 63.90237
Zn
Total | 90.87016 |  |  | 100 | 100
Formula | Oxide
Al2O3 | 23.86799
SO3 | 5.772205
PbO | 34.32873
CaO | 0.022227
Sb2O3 | 1.2e-05
V2O5 | 0.016587
Fe2O3 | 1.450111
As2O5 | 25.35204
CuO | 0.004677
P2O5 | 0.042698
Re2O5 | 0.012899
ZnO
Total | 90.87016
12 / 1 . X = 13240. Y = 26375. Z = 704. Comment : Mark 3 Hidalgoite 2um
Al | 13.58899 | 0.209178 | 405 | 14.91887 | 18.71943 | 2469.868 | 20 | 48998 | 254.2287 | 2429.613 | 61.35446 | 40.25572 | 50.90855 | 29.60289 | 0.572925 | 0.073441 | 0.914785 | 2.016347 | 1.006361 | 9.5568
S | 3.31658 | 0.136692 | 414 | 3.641156 | 3.845025 | 384.5374 | 20 | 7681 | 38.5453 | 368.3698 | 23.78446 | 16.16759 | 19.20122 | 10.10034 | 0.240187 | 0.026066 | 0.903891 | 1.406893 | 1.010022 | 9.5568
Pb | 31.18736 | 0.957376 | 3429 | 34.2395 | 5.594497 | 720.4589 | 20 | 14375 | 70.92466 | 677.8127 | 16.8939 | 42.6461 | 26.50232 | 51.00858 | 0.430298 | 0.236031 | 1.313238 | 0.995432 | 0.99995 | 9.5568
Ca | 0.009442 | 0.016015 | 188 | 0.010366 | 0.008756 | 35.40414 | 20 | 708 | 0.340146 | 3.25071 | 1.1011 | 32.15343 | 34.30388 | 30.00297 | 0.000667 | 8e-05 | 0.923007 | 1.288006 | 0.999108 | 9.5568
Sb | 0.027969 | 0.061363 | 723 | 0.030706 | 0.008539 | 29.45286 | 20 | 589 | 0.24071 | 2.300413 | 1.084722 | 27.15245 | 29.30283 | 25.00206 | 0.000321 | 0.000199 | 1.213777 | 1.160375 | 0.998918 | 9.5568
V | 0.02227 | 0.021673 | 254 | 0.02445 | 0.016249 | 105.0364 | 20 | 2100 | 1.020884 | 9.756386 | 1.102397 | 95.28001 | 99.63274 | 90.92728 | 0.000193 | 0.000193 | 1.03258 | 1.123642 | 0.995145 | 9.5568
Fe | 0.855139 | 0.073811 | 547 | 0.938827 | 0.569127 | 129.3552 | 20 | 2586 | 10.33318 | 98.75209 | 4.226865 | 30.60311 | 32.90357 | 28.30264 | 0.01721 | 0.008175 | 1.012788 | 1.049635 | 0.984378 | 9.5568
As | 14.37489 | 0.53342 | 1304 | 15.78169 | 7.131317 | 810.0094 | 20 | 16157 | 80.81575 | 772.34 | 21.50308 | 37.66945 | 42.90607 | 34.00381 | 0.337113 | 0.08983 | 1.106319 | 1.445126 | 0.994898 | 9.5568
Cu | 0.017363 | 0.06249 | 744 | 0.019063 | 0.010156 | 47.55746 | 20 | 951 | 0.188405 | 1.800552 | 1.03935 | 45.75691 | 46.10701 | 45.4068 | 0.000201 | 0.000172 | 1.045498 | 1.020161 | 0.944464 | 9.5568
P | 0.016214 | 0.021332 | 233 | 0.0178 | 0.019456 | 3.90005 | 20 | 78 | 0.136032 | 1.300028 | 1.500006 | 2.600023 | 2.900028 | 2.300017 | 0.000727 | 0.00011 | 0.925224 | 1.618708 | 1.000357 | 9.5568
Re | 0.094151 | 0.211785 | 2510 | 0.103365 | 0.018794 | 53.85957 | 20 | 1077 | 0.319254 | 3.051048 | 1.06005 | 50.80852 | 49.40805 | 52.20899 | 0.000756 | 0.000756 | 1.356242 | 0.974982 | 0.941888 | 9.5568
O | 27.57554 |  |  | 30.27421 | 64.05866
Zn
Total | 91.0859 |  |  | 100 | 100
Formula | Oxide
Al2O3 | 25.6763
SO3 | 8.282122
PbO | 33.59564
CaO | 0.013211
Sb2O3 | 0.033482
V2O5 | 0.039757
Fe2O3 | 1.22263
As2O5 | 22.0495
CuO | 0.021735
P2O5 | 0.037152
Re2O5 | 0.114376
ZnO
Total | 91.08589
13 / 1 . X = 13039. Y = 26344. Z = 704. Comment : Mark 3 Hidalgoite 2um
Al | 10.85032 | 0.175158 | 365 | 11.91324 | 15.66967 | 2212.893 | 20 | 43937 | 198.0465 | 2171.937 | 54.031 | 40.95598 | 52.5091 | 29.40285 | 0.446314 | 0.057211 | 0.90617 | 2.089416 | 1.006318 | 10.9668
S | 3.145623 | 0.124987 | 372 | 3.453775 | 3.823201 | 422.037 | 20 | 8429 | 36.88428 | 404.5026 | 24.06911 | 17.53438 | 19.70128 | 13.20057 | 0.229837 | 0.024943 | 0.895247 | 1.408178 | 1.009899 | 10.9668
Pb | 31.99269 | 0.921863 | 3360 | 35.12676 | 6.016514 | 859.6819 | 20 | 17145 | 73.38559 | 804.8051 | 15.66564 | 54.87692 | 32.60351 | 66.41455 | 0.445229 | 0.244221 | 1.300729 | 0.996325 | 0.99989 | 10.9668
Ca | 0.004277 | 0.015185 | 181 | 0.004695 | 0.004158 | 41.35564 | 20 | 827 | 0.155053 | 1.700439 | 1.042881 | 39.6552 | 41.9058 | 37.40462 | 0.000304 | 3.6e-05 | 0.913856 | 1.293499 | 0.99842 | 10.9668
Sb | 0.139564 | 0.065039 | 719 | 0.153236 | 0.044667 | 49.00792 | 20 | 980 | 1.20853 | 13.2537 | 1.370689 | 35.75422 | 36.40437 | 35.10406 | 0.001609 | 0.000998 | 1.201729 | 1.165539 | 0.998278 | 10.9668
V | 0.026803 | 0.021321 | 250 | 0.029429 | 0.020502 | 137.062 | 20 | 2740 | 1.24117 | 13.61166 | 1.11026 | 123.4503 | 126.6529 | 120.2477 | 0.000234 | 0.000234 | 1.021941 | 1.126902 | 0.992496 | 10.9668
Fe | 3.565616 | 0.121858 | 534 | 3.914912 | 2.487819 | 515.8767 | 20 | 10300 | 43.46953 | 476.7216 | 13.17522 | 39.15507 | 40.60544 | 37.70469 | 0.0724 | 0.034391 | 1.001836 | 1.051337 | 0.984665 | 10.9668
As | 14.7692 | 0.532915 | 1293 | 16.21602 | 7.681285 | 925.4175 | 20 | 18452 | 80.22652 | 879.8281 | 20.29899 | 45.58933 | 52.70917 | 40.60544 | 0.334655 | 0.089175 | 1.095963 | 1.508004 | 0.995529 | 10.9668
Cu | 1e-05 | -4e-05 |  | 1.1e-05 | 6e-06 | 54.10966 | 20 | 1082 | -0.159631 | -1.750637 | 0.96866 | 55.8603 | 56.81065 | 54.90995 | -0.00017 | -0.000146 | 1.033518 | 1.024162 | 0.947313 | 10.9668
P | 0.010774 | 0.019258 | 217 | 0.011829 | 0.013553 | 4.050054 | 20 | 81 | 0.091186 | 1.000023 | 1.327873 | 3.050031 | 2.700024 | 3.400038 | 0.000488 | 7.3e-05 | 0.916431 | 1.620352 | 1.00012 | 10.9668
Re | 0.214012 | 0.207453 | 2419 | 0.234977 | 0.044786 | 70.86657 | 20 | 1417 | 0.729796 | 8.003529 | 1.127317 | 62.86304 | 62.51289 | 63.21318 | 0.001728 | 0.001728 | 1.339908 | 0.978001 | 0.945057 | 10.9668
O | 26.35893 |  |  | 28.9411 | 64.19384
Zn
Total | 91.07782 |  |  | 100 | 100
Formula | Oxide
Al2O3 | 20.50162
SO3 | 7.855209
PbO | 34.46316
CaO | 0.005984
Sb2O3 | 0.167075
V2O5 | 0.047849
Fe2O3 | 5.097918
As2O5 | 22.65432
CuO | 1.3e-05
P2O5 | 0.024687
Re2O5 | 0.259986
ZnO
Total | 91.07782
14 / 1 . X = 12978. Y = 26330. Z = 704. Comment : Mark 3 Hidalgoite 2um
Al | 11.71855 | 0.184517 | 368 | 12.98911 | 17.33995 | 2342.012 | 20 | 46481 | 209.3941 | 2301.806 | 58.25063 | 40.20578 | 51.80886 | 28.6027 | 0.471887 | 0.060489 | 0.901985 | 2.140573 | 1.006693 | 10.9927
S | 1.642986 | 0.087411 | 345 | 1.821122 | 2.046025 | 223.2644 | 20 | 4462 | 18.97595 | 208.597 | 15.22181 | 14.6674 | 16.60091 | 10.80038 | 0.118245 | 0.012832 | 0.891082 | 1.436565 | 1.009984 | 10.9927
Pb | 31.90313 | 0.927544 | 3468 | 35.36213 | 6.147296 | 848.1674 | 20 | 16916 | 71.98556 | 791.3156 | 14.91893 | 56.85174 | 32.40347 | 69.51595 | 0.436735 | 0.239562 | 1.294691 | 1.015756 | 0.99993 | 10.9927
Ca | 0.001503 | 0.01528 | 183 | 0.001666 | 0.001497 | 41.65572 | 20 | 833 | 0.054594 | 0.600132 | 1.014618 | 41.05559 | 44.20645 | 37.90474 | 0.000107 | 1.3e-05 | 0.909521 | 1.29685 | 0.998792 | 10.9927
Sb | 1e-05 | -7e-05 |  | 1.1e-05 | 3e-06 | 34.00381 | 20 | 680 | -0.072793 | -0.800186 | 0.977009 | 34.804 | 33.70375 | 35.90425 | -9.7e-05 | -6e-05 | 1.196024 | 1.16874 | 0.998619 | 10.9927
V | 0.005294 | 0.020794 | 249 | 0.005869 | 0.004149 | 126.5028 | 20 | 2529 | 0.24582 | 2.702225 | 1.021827 | 123.8006 | 125.2517 | 122.3494 | 4.6e-05 | 4.6e-05 | 1.016986 | 1.127879 | 0.993843 | 10.9927
Fe | 1.857902 | 0.090628 | 507 | 2.05934 | 1.3282 | 286.3704 | 20 | 5722 | 22.78932 | 250.5161 | 7.987069 | 35.85425 | 37.20457 | 34.50393 | 0.037957 | 0.01803 | 0.99684 | 1.051759 | 0.983231 | 10.9927
As | 17.47692 | 0.604648 | 1335 | 19.37181 | 9.31319 | 1125.263 | 20 | 22422 | 97.66812 | 1073.636 | 21.79616 | 51.62667 | 61.51249 | 44.7066 | 0.407411 | 0.108562 | 1.090917 | 1.469619 | 0.995559 | 10.9927
Cu | 0.017301 | 0.05863 | 699 | 0.019177 | 0.01087 | 57.36086 | 20 | 1147 | 0.191106 | 2.100769 | 1.038016 | 55.26009 | 57.01072 | 53.50945 | 0.000204 | 0.000175 | 1.028182 | 1.022494 | 0.941262 | 10.9927
P | 0.047764 | 0.023711 | 220 | 0.052943 | 0.061567 | 7.350178 | 20 | 147 | 0.395731 | 4.350147 | 2.450034 | 3.000031 | 2.500021 | 3.500041 | 0.002116 | 0.000319 | 0.912181 | 1.661118 | 1.001266 | 10.9927
Re | 1e-05 | -0.000193 |  | 1.1e-05 | 2e-06 | 65.91434 | 20 | 1318 | -0.036404 | -0.400177 | 0.993965 | 66.31451 | 65.11399 | 67.51504 | -8.6e-05 | -8.6e-05 | 1.332774 | 0.97677 | 0.938455 | 10.9927
O | 25.54696 |  |  | 28.31681 | 63.74725
Zn
Total | 90.21834 |  |  | 100 | 100
Formula | Oxide
Al2O3 | 22.14213
SO3 | 4.102844
PbO | 34.36668
CaO | 0.002103
Sb2O3 | 1.2e-05
V2O5 | 0.009452
Fe2O3 | 2.656325
As2O5 | 26.80766
CuO | 0.021658
P2O5 | 0.109448
Re2O5 | 1.2e-05
ZnO
Total | 90.21833
15 / 1 . X = 12923. Y = 26327. Z = 704. Comment : Mark 3 Hidalgoite 2um
Al | 10.36217 | 0.168591 | 339 | 11.39476 | 14.90565 | 2162.726 | 20 | 42948 | 193.3357 | 2125.571 | 58.20839 | 37.15489 | 47.20735 | 27.10242 | 0.435698 | 0.05585 | 0.907429 | 2.042722 | 1.005915 | 10.9942
S | 4.197452 | 0.148586 | 398 | 4.615731 | 5.081469 | 568.7655 | 20 | 11354 | 49.84725 | 548.0306 | 27.43039 | 20.73487 | 25.00206 | 12.20049 | 0.310613 | 0.033709 | 0.896449 | 1.388252 | 1.009896 | 10.9942
Pb | 32.83028 | 0.930747 | 3349 | 36.10185 | 6.149673 | 894.2814 | 20 | 17833 | 76.23436 | 838.1357 | 15.92789 | 56.14562 | 34.00381 | 67.61508 | 0.462512 | 0.253702 | 1.302475 | 0.982711 | 0.99989 | 10.9942
Ca | 0.006934 | 0.01495 | 177 | 0.007625 | 0.006714 | 40.4554 | 20 | 809 | 0.250192 | 2.75066 | 1.072953 | 37.70474 | 41.50568 | 33.90379 | 0.000491 | 5.8e-05 | 0.915011 | 1.298126 | 0.998402 | 10.9942
Sb | 0.096084 | 0.060508 | 681 | 0.105659 | 0.03063 | 41.05556 | 20 | 821 | 0.827908 | 9.102188 | 1.284858 | 31.95337 | 32.70353 | 31.20321 | 0.001102 | 0.000684 | 1.203242 | 1.169886 | 0.998263 | 10.9942
V | 0.099225 | 0.022622 | 247 | 0.109113 | 0.075599 | 171.4469 | 20 | 3427 | 4.579558 | 50.34857 | 1.415766 | 121.0984 | 121.4487 | 120.7481 | 0.000865 | 0.000865 | 1.023159 | 1.12917 | 0.99261 | 10.9942
Fe | 3.672638 | 0.123396 | 528 | 4.038619 | 2.55238 | 529.022 | 20 | 10562 | 44.63873 | 490.7672 | 13.82889 | 38.25484 | 40.00528 | 36.5044 | 0.074348 | 0.035316 | 1.002943 | 1.052542 | 0.985418 | 10.9942
As | 12.71161 | 0.475697 | 1224 | 13.97833 | 6.585073 | 791.5623 | 20 | 15790 | 68.34442 | 751.3922 | 19.70525 | 40.17012 | 46.4071 | 35.80423 | 0.285091 | 0.075968 | 1.097501 | 1.523002 | 0.995377 | 10.9942
Cu | 1e-05 | -5.4e-05 |  | 1.1e-05 | 6e-06 | 53.15932 | 20 | 1063 | -0.118288 | -1.30048 | 0.97612 | 54.4598 | 56.81065 | 52.10896 | -0.000126 | -0.000108 | 1.034554 | 1.024896 | 0.950031 | 10.9942
P | 0.016882 | 0.018459 | 197 | 0.018564 | 0.021154 | 4.200058 | 20 | 84 | 0.145535 | 1.600035 | 1.615393 | 2.600023 | 3.100032 | 2.100014 | 0.000778 | 0.000117 | 0.917677 | 1.590625 | 0.99891 | 10.9942
Re | 0.347187 | 0.208444 | 2382 | 0.381785 | 0.072369 | 73.66791 | 20 | 1473 | 1.178414 | 12.95572 | 1.213396 | 60.71219 | 58.0111 | 63.41327 | 0.00279 | 0.00279 | 1.341129 | 0.978547 | 0.948066 | 10.9942
O | 26.59749 |  |  | 29.24796 | 64.51928
Zn
Total | 90.93796 |  |  | 100 | 100
Formula | Oxide
Al2O3 | 19.57925
SO3 | 10.48182
PbO | 35.36543
CaO | 0.009702
Sb2O3 | 0.115024
V2O5 | 0.177137
Fe2O3 | 5.250932
As2O5 | 19.4982
CuO | 1.3e-05
P2O5 | 0.038683
Re2O5 | 0.421771
ZnO
Total | 90.93797
16 / 1 . X = -13675. Y = -101. Z = 685. Comment : R150127 Philipsbornite
Al | 10.25404 | 0.185037 | 377 | 11.27082 | 15.70135 | 1691.135 | 20 | 33635 | 174.5941 | 1662.432 | 58.91864 | 28.70289 | 36.00428 | 21.40151 | 0.393462 | 0.050436 | 0.894135 | 2.267682 | 1.007196 | 9.5217
S | 0.059898 | 0.031235 | 325 | 0.065837 | 0.077189 | 16.00084 | 20 | 320 | 0.682708 | 6.500538 | 1.684245 | 9.500307 | 10.70038 | 7.100166 | 0.004254 | 0.000462 | 0.883333 | 1.469506 | 1.00965 | 9.5217
Pb | 30.19938 | 0.951115 | 3550 | 33.19391 | 6.02167 | 685.0954 | 20 | 13671 | 67.36707 | 641.449 | 15.6965 | 43.64639 | 27.5025 | 52.00893 | 0.408715 | 0.224192 | 1.283465 | 1.038244 | 0.999784 | 9.5217
Ca | 0.059883 | 0.018875 | 201 | 0.065821 | 0.061729 | 59.36163 | 20 | 1187 | 2.211452 | 21.05678 | 1.549716 | 38.30485 | 37.00452 | 39.60518 | 0.004339 | 0.000517 | 0.901554 | 1.287286 | 0.998408 | 9.5217
Sb | 1.646453 | 0.115662 | 805 | 1.809713 | 0.558713 | 173.2991 | 20 | 3464 | 14.51894 | 138.245 | 4.943763 | 35.05408 | 37.70469 | 32.40347 | 0.019332 | 0.011991 | 1.185548 | 1.159699 | 0.99826 | 9.5217
V | 0.009533 | 0.02234 | 266 | 0.010479 | 0.007732 | 112.4917 | 20 | 2249 | 0.446674 | 4.253098 | 1.039294 | 108.2386 | 108.2386 | 108.2386 | 8.4e-05 | 8.4e-05 | 1.007972 | 1.129237 | 0.992446 | 9.5217
Fe | 3.130898 | 0.122059 | 573 | 3.441354 | 2.316209 | 403.8876 | 20 | 8067 | 38.74661 | 368.9336 | 11.55482 | 34.95404 | 36.00428 | 33.90379 | 0.064534 | 0.030654 | 0.987848 | 1.05254 | 0.982674 | 9.5217
As | 20.62147 | 0.712278 | 1545 | 22.66627 | 11.37159 | 1129.948 | 20 | 22515 | 113.3959 | 1079.722 | 22.4972 | 50.22615 | 59.11153 | 44.00639 | 0.473017 | 0.126045 | 1.081432 | 1.503605 | 0.996247 | 9.5217
Cu | 0.094371 | 0.065836 | 754 | 0.103729 | 0.061356 | 59.11153 | 20 | 1182 | 1.050608 | 10.00357 | 1.203706 | 49.10796 | 49.80819 | 48.40773 | 0.001119 | 0.000961 | 1.018688 | 1.024391 | 0.940861 | 9.5217
P | 0.22899 | 0.041811 | 244 | 0.251696 | 0.305443 | 20.35137 | 20 | 407 | 1.859053 | 17.70134 | 7.679692 | 2.650024 | 2.300017 | 3.00003 | 0.009939 | 0.001498 | 0.904252 | 1.707142 | 1.002914 | 9.5217
Re | 0.082883 | 0.212043 | 2518 | 0.091102 | 0.018391 | 56.4105 | 20 | 1128 | 0.288919 | 2.750999 | 1.051268 | 53.6595 | 54.5098 | 52.8092 | 0.000684 | 0.000684 | 1.320199 | 0.978207 | 0.938143 | 9.5217
O | 24.59087 |  |  | 27.02927 | 63.49862
Zn
Total | 90.97867 |  |  | 100 | 100
Formula | Oxide
Al2O3 | 19.37494
SO3 | 0.149575
PbO | 32.53136
CaO | 0.083789
Sb2O3 | 1.971009
V2O5 | 0.017019
Fe2O3 | 4.476382
As2O5 | 31.63105
CuO | 0.118132
P2O5 | 0.524709
Re2O5 | 0.100689
ZnO
Total | 90.97866
17 / 1 . X = -13665. Y = -106. Z = 685. Comment : R150127 Philipsbornite
Al | 10.64007 | 0.178126 | 367 | 11.73462 | 16.18528 | 2023.421 | 20 | 40200 | 181.2633 | 1987.317 | 56.0433 | 36.10461 | 45.70689 | 26.50232 | 0.408492 | 0.052363 | 0.895978 | 2.260687 | 1.007232 | 10.9637
S | 0.053131 | 0.028562 | 301 | 0.058597 | 0.068019 | 17.35099 | 20 | 347 | 0.603561 | 6.617258 | 1.616492 | 10.73374 | 12.60052 | 7.000162 | 0.003761 | 0.000408 | 0.885183 | 1.47124 | 1.009727 | 10.9637
Pb | 29.9436 | 0.894318 | 3230 | 33.02391 | 5.931394 | 777.2384 | 20 | 15505 | 66.55334 | 729.6709 | 16.33969 | 47.56753 | 30.30303 | 56.51054 | 0.403778 | 0.221484 | 1.286142 | 1.039421 | 0.999817 | 10.9637
Ca | 0.123146 | 0.01891 | 177 | 0.135814 | 0.126106 | 89.17624 | 20 | 1783 | 4.539622 | 49.77106 | 2.263059 | 39.40518 | 43.7063 | 35.10406 | 0.008907 | 0.001061 | 0.903513 | 1.286628 | 0.998516 | 10.9637
Sb | 1.194759 | 0.095769 | 718 | 1.317664 | 0.402767 | 152.1764 | 20 | 3042 | 10.51852 | 115.3219 | 4.129113 | 36.8545 | 39.3051 | 34.4039 | 0.014005 | 0.008687 | 1.188129 | 1.159087 | 0.99836 | 10.9637
V | 1e-05 | -4.1e-05 |  | 1.1e-05 | 8e-06 | 118.7966 | 20 | 2375 | -0.232786 | -2.552193 | 0.978968 | 121.3487 | 128.5545 | 114.143 | -4.4e-05 | -4.4e-05 | 1.010252 | 1.127362 | 0.9928 | 10.9637
Fe | 2.664876 | 0.105611 | 513 | 2.939013 | 1.958483 | 398.2226 | 20 | 7954 | 32.94217 | 361.1681 | 10.74693 | 37.05456 | 40.00528 | 34.10384 | 0.054867 | 0.026062 | 0.990197 | 1.051588 | 0.982342 | 10.9637
As | 20.95215 | 0.701861 | 1428 | 23.10751 | 11.47795 | 1334.552 | 20 | 26574 | 116.4253 | 1276.452 | 22.97006 | 58.09962 | 68.51549 | 50.80852 | 0.485654 | 0.129412 | 1.083648 | 1.484416 | 0.996175 | 10.9637
Cu | 0.053265 | 0.059037 | 690 | 0.058744 | 0.034403 | 60.96226 | 20 | 1219 | 0.593089 | 6.502449 | 1.119399 | 54.45981 | 51.60879 | 57.31084 | 0.000632 | 0.000543 | 1.02126 | 1.023365 | 0.939262 | 10.9637
P | 0.203623 | 0.037281 | 226 | 0.22457 | 0.269821 | 21.05146 | 20 | 421 | 1.646473 | 18.05143 | 7.017082 | 3.000031 | 3.500041 | 2.500021 | 0.008803 | 0.001327 | 0.906133 | 1.71028 | 1.003032 | 10.9637
Re | 0.078535 | 0.198154 | 2355 | 0.086614 | 0.017311 | 65.21404 | 20 | 1304 | 0.273745 | 3.001263 | 1.048242 | 62.21277 | 61.41245 | 63.0131 | 0.000648 | 0.000648 | 1.32371 | 0.977435 | 0.936449 | 10.9637
O | 24.76534 |  |  | 27.31295 | 63.52847
Zn
Total | 90.6725 |  |  | 100 | 100
Formula | Oxide
Al2O3 | 20.10435
SO3 | 0.132678
PbO | 32.25584
CaO | 0.172306
Sb2O3 | 1.430275
V2O5 | 1.8e-05
Fe2O3 | 3.810091
As2O5 | 32.13829
CuO | 0.066676
P2O5 | 0.466585
Re2O5 | 0.095406
ZnO
Total | 90.6725
18 / 1 . X = -13661. Y = -112. Z = 685. Comment : R150127 Philipsbornite
Al | 10.523 | 0.176682 | 356 | 11.58059 | 16.05876 | 2004.32 | 20 | 39823 | 179.2539 | 1970.216 | 58.77069 | 34.10408 | 42.60599 | 25.60216 | 0.403963 | 0.051783 | 0.894874 | 2.264227 | 1.007204 | 10.9912
S | 0.063172 | 0.028761 | 295 | 0.069521 | 0.081134 | 18.30111 | 20 | 366 | 0.718822 | 7.90072 | 1.759656 | 10.40039 | 12.50052 | 6.200127 | 0.004479 | 0.000486 | 0.884067 | 1.470603 | 1.009755 | 10.9912
Pb | 30.4214 | 0.901293 | 3240 | 33.47882 | 6.045446 | 792.7183 | 20 | 15813 | 67.73151 | 744.4506 | 16.42335 | 48.26775 | 31.00317 | 57.2108 | 0.410926 | 0.225405 | 1.284527 | 1.038997 | 0.999829 | 10.9912
Ca | 0.081527 | 0.017553 | 177 | 0.089721 | 0.083756 | 72.36728 | 20 | 1447 | 3.003508 | 33.01216 | 1.838828 | 39.35512 | 41.00555 | 37.70469 | 0.005893 | 0.000702 | 0.902317 | 1.289173 | 0.998503 | 10.9912
Sb | 1.069399 | 0.091589 | 699 | 1.176876 | 0.361668 | 138.5133 | 20 | 2769 | 9.408364 | 103.4092 | 3.94579 | 35.10407 | 36.60442 | 33.60373 | 0.012527 | 0.00777 | 1.186552 | 1.161492 | 0.998347 | 10.9912
V | 1e-05 | -8.3e-05 |  | 1.1e-05 | 8e-06 | 128.2543 | 20 | 2564 | -0.118381 | -1.301147 | 0.989957 | 129.5554 | 133.0584 | 126.0524 | -2.2e-05 | -2.2e-05 | 1.008846 | 1.12806 | 0.99274 | 10.9912
Fe | 2.71908 | 0.106618 | 519 | 2.992354 | 2.004754 | 408.1991 | 20 | 8153 | 33.65368 | 369.8943 | 10.65659 | 38.30485 | 39.50515 | 37.10454 | 0.056052 | 0.026625 | 0.988733 | 1.05193 | 0.982269 | 10.9912
As | 20.9959 | 0.702875 | 1427 | 23.10604 | 11.53895 | 1339.444 | 20 | 26671 | 116.5636 | 1281.174 | 22.98678 | 58.27021 | 67.2149 | 52.00893 | 0.486231 | 0.129566 | 1.082323 | 1.487848 | 0.996188 | 10.9912
Cu | 0.095504 | 0.060788 | 696 | 0.105103 | 0.061883 | 67.51504 | 20 | 1350 | 1.06492 | 11.70475 | 1.209724 | 55.81029 | 57.51091 | 54.10966 | 0.001134 | 0.000974 | 1.019639 | 1.023605 | 0.939209 | 10.9912
P | 0.174672 | 0.035832 | 241 | 0.192227 | 0.232203 | 19.00119 | 20 | 380 | 1.414873 | 15.55115 | 5.507527 | 3.450041 | 4.100056 | 2.800026 | 0.007565 | 0.00114 | 0.905001 | 1.70964 | 1.002903 | 10.9912
Re | 0.040411 | 0.201593 | 2410 | 0.044472 | 0.008936 | 67.26493 | 20 | 1345 | 0.141084 | 1.550682 | 1.023597 | 65.71425 | 66.61464 | 64.81386 | 0.000334 | 0.000334 | 1.321477 | 0.977619 | 0.936358 | 10.9912
O | 24.68352 |  |  | 27.16427 | 63.52251
Zn
Total | 90.8676 |  |  | 99.99999 | 100
Formula | Oxide
Al2O3 | 19.88315
SO3 | 0.157753
PbO | 32.77053
CaO | 0.114073
Sb2O3 | 1.280203
V2O5 | 1.8e-05
Fe2O3 | 3.887588
As2O5 | 32.20539
CuO | 0.119551
P2O5 | 0.400245
Re2O5 | 0.049092
ZnO
Total | 90.86758
19 / 1 . X = -13656. Y = -117. Z = 685. Comment : R150127 Philipsbornite
Al | 10.91545 | 0.180488 | 364 | 11.95843 | 16.43105 | 2079.878 | 20 | 41314 | 186.5321 | 2044.224 | 58.33428 | 35.65448 | 44.90665 | 26.4023 | 0.420365 | 0.053885 | 0.896655 | 2.25269 | 1.007215 | 10.9591
S | 0.069514 | 0.027546 | 272 | 0.076157 | 0.088065 | 17.35099 | 20 | 347 | 0.789366 | 8.650741 | 1.994309 | 8.700253 | 9.500298 | 7.100166 | 0.004919 | 0.000534 | 0.885856 | 1.470617 | 1.009778 | 10.9591
Pb | 30.28885 | 0.900798 | 3255 | 33.18295 | 5.93722 | 786.2849 | 20 | 15685 | 67.33997 | 737.9854 | 16.27935 | 48.29952 | 30.90315 | 57.31084 | 0.40855 | 0.224102 | 1.287116 | 1.038997 | 0.999839 | 10.9591
Ca | 0.104148 | 0.017862 | 170 | 0.114099 | 0.105539 | 78.27021 | 20 | 1565 | 3.833876 | 42.01583 | 2.158918 | 36.25438 | 39.7052 | 32.80355 | 0.007522 | 0.000896 | 0.904213 | 1.287407 | 0.998549 | 10.9591
Sb | 0.948079 | 0.089213 | 712 | 1.038668 | 0.316276 | 127.5036 | 20 | 2549 | 8.335476 | 91.34931 | 3.52665 | 36.15431 | 36.1043 | 36.20433 | 0.011099 | 0.006884 | 1.189049 | 1.159826 | 0.998391 | 10.9591
V | 1e-05 | -2.4e-05 |  | 1.1e-05 | 8e-06 | 124.5512 | 20 | 2490 | -0.4064 | -4.453773 | 0.965476 | 129.0049 | 132.2577 | 125.7522 | -7.7e-05 | -7.7e-05 | 1.011051 | 1.12675 | 0.992908 | 10.9591
Fe | 2.527086 | 0.104152 | 539 | 2.76855 | 1.837851 | 383.1839 | 20 | 7654 | 31.22778 | 342.2284 | 9.356087 | 40.95558 | 44.60656 | 37.30459 | 0.052011 | 0.024706 | 0.991005 | 1.051279 | 0.982184 | 10.9591
As | 20.98536 | 0.702704 | 1444 | 22.99051 | 11.37626 | 1341.815 | 20 | 26718 | 116.9802 | 1281.997 | 22.43166 | 59.81793 | 70.11622 | 52.60913 | 0.487969 | 0.130029 | 1.084464 | 1.47984 | 0.99612 | 10.9591
Cu | 0.121357 | 0.060794 | 685 | 0.132953 | 0.077565 | 68.51549 | 20 | 1370 | 1.351021 | 14.80597 | 1.275668 | 53.70952 | 53.80956 | 53.60948 | 0.001439 | 0.001236 | 1.022127 | 1.023025 | 0.93896 | 10.9591
P | 0.234718 | 0.039978 | 240 | 0.257146 | 0.307782 | 24.20193 | 20 | 484 | 1.898139 | 20.8019 | 7.118135 | 3.400038 | 3.600043 | 3.200034 | 0.010148 | 0.00153 | 0.90682 | 1.70882 | 1.002998 | 10.9591
Re | 0.065491 | 0.201913 | 2405 | 0.071749 | 0.014285 | 67.31495 | 20 | 1346 | 0.228221 | 2.501091 | 1.038589 | 64.81386 | 65.01395 | 64.61378 | 0.00054 | 0.00054 | 1.324873 | 0.977179 | 0.936118 | 10.9591
O | 25.01827 |  |  | 27.40878 | 63.50811
Zn
Total | 91.27834 |  |  | 100 | 100
Formula | Oxide
Al2O3 | 20.62468
SO3 | 0.17359
PbO | 32.62775
CaO | 0.145723
Sb2O3 | 1.134968
V2O5 | 1.8e-05
Fe2O3 | 3.613086
As2O5 | 32.18921
CuO | 0.151913
P2O5 | 0.537836
Re2O5 | 0.07956
ZnO
Total | 91.27834
20 / 1 . X = -13651. Y = -123. Z = 685. Comment : R150127 Philipsbornite
Al | 11.72204 | 0.188442 | 380 | 12.83873 | 17.13995 | 2227.504 | 20 | 44225 | 199.8155 | 2188.899 | 57.69921 | 38.60546 | 51.40872 | 25.8022 | 0.450301 | 0.057722 | 0.90247 | 2.242367 | 1.007362 | 10.9546
S | 0.00203 | 0.023649 | 284 | 0.002223 | 0.002498 | 9.550301 | 20 | 191 | 0.022822 | 0.250011 | 1.026882 | 9.30029 | 10.20034 | 7.500185 | 0.000142 | 1.5e-05 | 0.891726 | 1.475582 | 1.009836 | 10.9546
Pb | 28.98907 | 0.882107 | 3264 | 31.75067 | 5.519726 | 747.0371 | 20 | 14904 | 63.84632 | 699.4109 | 15.68542 | 47.62621 | 24.10192 | 59.8118 | 0.387354 | 0.212475 | 1.295611 | 1.042355 | 0.999865 | 10.9546
Ca | 0.40543 | 0.026347 | 172 | 0.444052 | 0.399081 | 200.2823 | 20 | 4003 | 14.90951 | 163.3278 | 5.419696 | 36.95452 | 39.3051 | 34.60395 | 0.029253 | 0.003485 | 0.91049 | 1.279502 | 0.998765 | 10.9546
Sb | 0.404259 | 0.072496 | 698 | 0.44277 | 0.130998 | 73.51783 | 20 | 1470 | 3.552285 | 38.91386 | 2.124549 | 34.60397 | 37.00452 | 32.20342 | 0.00473 | 0.002934 | 1.197318 | 1.152378 | 0.99859 | 10.9546
V | 1e-05 | -1.8e-05 |  | 1.1e-05 | 8e-06 | 118.146 | 20 | 2362 | -0.543587 | -5.954781 | 0.952017 | 124.1008 | 126.5528 | 121.6488 | -0.000103 | -0.000103 | 1.018412 | 1.12149 | 0.993687 | 10.9546
Fe | 1.578411 | 0.083722 | 476 | 1.728776 | 1.115047 | 244.2968 | 20 | 4882 | 19.4159 | 212.6935 | 7.730104 | 31.6033 | 31.10319 | 32.1034 | 0.032338 | 0.015361 | 0.998653 | 1.048671 | 0.981573 | 10.9546
As | 22.01906 | 0.728459 | 1438 | 24.11667 | 11.59484 | 1435.821 | 20 | 28581 | 125.4259 | 1373.99 | 23.22184 | 61.83064 | 74.71842 | 52.8092 | 0.523199 | 0.139416 | 1.091441 | 1.438743 | 0.996024 | 10.9546
Cu | 0.020964 | 0.058153 | 691 | 0.022961 | 0.013015 | 56.91069 | 20 | 1138 | 0.232862 | 2.550915 | 1.046926 | 54.35977 | 57.11076 | 51.60879 | 0.000248 | 0.000213 | 1.030576 | 1.020562 | 0.935588 | 10.9546
P | 0.354279 | 0.047182 | 234 | 0.388029 | 0.451258 | 34.20386 | 20 | 684 | 2.834775 | 31.05383 | 10.85825 | 3.150035 | 2.400019 | 3.90005 | 0.015156 | 0.002285 | 0.912778 | 1.714785 | 1.003536 | 10.9546
Re | 1e-05 | -1.5e-05 |  | 1.1e-05 | 2e-06 | 58.41126 | 20 | 1168 | -0.438349 | -4.801937 | 0.924036 | 63.2132 | 61.41245 | 65.01395 | -0.001038 | -0.001038 | 1.336482 | 0.975318 | 0.93246 | 10.9546
O | 25.80665 |  |  | 28.26509 | 63.63358
Zn
Total | 91.30222 |  |  | 99.99998 | 100
Formula | Oxide
Al2O3 | 22.14873
SO3 | 0.005069
PbO | 31.2276
CaO | 0.567277
Sb2O3 | 0.483948
V2O5 | 1.8e-05
Fe2O3 | 2.256723
As2O5 | 33.7748
CuO | 0.026242
P2O5 | 0.811799
Re2O5 | 1.2e-05
ZnO
Total | 91.30222
21 / 1 . X = -13641. Y = -136. Z = 685. Comment : R150127 Philipsbornite
Al | 12.31691 | 0.193656 | 383 | 13.49929 | 17.96758 | 2348.257 | 20 | 46604 | 211.3066 | 2308.652 | 59.29097 | 39.60565 | 51.60879 | 27.60251 | 0.476197 | 0.061042 | 0.902614 | 2.226907 | 1.007339 | 10.9256
S | 0.012348 | 0.023544 | 272 | 0.013533 | 0.01516 | 10.05033 | 20 | 201 | 0.138825 | 1.516746 | 1.177738 | 8.533587 | 10.00033 | 5.600103 | 0.000865 | 9.4e-05 | 0.891851 | 1.475233 | 1.009891 | 10.9256
Pb | 29.38448 | 0.890858 | 3309 | 32.20527 | 5.58191 | 755.5793 | 20 | 15074 | 64.70176 | 706.9056 | 15.52336 | 48.67369 | 29.10279 | 58.81141 | 0.392544 | 0.215322 | 1.295792 | 1.042127 | 0.99989 | 10.9256
Ca | 0.354901 | 0.02506 | 171 | 0.38897 | 0.348525 | 178.2548 | 20 | 3563 | 13.01993 | 142.2505 | 4.950934 | 36.00428 | 36.40437 | 35.60418 | 0.025545 | 0.003043 | 0.910589 | 1.282241 | 0.998933 | 10.9256
Sb | 0.28359 | 0.068601 | 699 | 0.310813 | 0.09168 | 61.51249 | 20 | 1230 | 2.485774 | 27.15857 | 1.790552 | 34.35391 | 36.70444 | 32.00338 | 0.00331 | 0.002053 | 1.197447 | 1.15497 | 0.998746 | 10.9256
V | 0.007769 | 0.02047 | 244 | 0.008515 | 0.006003 | 122.4995 | 20 | 2449 | 0.361819 | 3.953094 | 1.033346 | 118.5464 | 122.1492 | 114.9436 | 6.8e-05 | 6.8e-05 | 1.018496 | 1.12226 | 0.994347 | 10.9256
Fe | 0.902562 | 0.06815 | 476 | 0.989205 | 0.63611 | 152.6769 | 20 | 3052 | 11.09995 | 121.2736 | 4.861817 | 31.40325 | 32.1034 | 30.70311 | 0.018487 | 0.008782 | 0.998703 | 1.049037 | 0.98141 | 10.9256
As | 21.85452 | 0.722879 | 1399 | 23.95246 | 11.48124 | 1430.067 | 20 | 28467 | 125.4772 | 1370.914 | 24.17566 | 59.15318 | 73.21769 | 49.30802 | 0.523413 | 0.139473 | 1.091621 | 1.427587 | 0.99588 | 10.9256
Cu | 0.047324 | 0.057929 | 678 | 0.051867 | 0.029312 | 57.96108 | 20 | 1159 | 0.526478 | 5.75209 | 1.110174 | 52.20899 | 51.40872 | 53.00927 | 0.000561 | 0.000482 | 1.030589 | 1.019983 | 0.93466 | 10.9256
P | 0.240415 | 0.040124 | 229 | 0.263494 | 0.305508 | 24.0019 | 20 | 480 | 1.922262 | 21.00187 | 8.000554 | 3.00003 | 2.900028 | 3.100032 | 0.010277 | 0.001549 | 0.912912 | 1.716056 | 1.003428 | 10.9256
Re | 0.009209 | 0.195739 | 2351 | 0.010094 | 0.001947 | 61.71257 | 20 | 1234 | 0.032048 | 0.350143 | 1.005706 | 61.36242 | 61.71257 | 61.01228 | 7.6e-05 | 7.6e-05 | 1.336455 | 0.974886 | 0.931494 | 10.9256
O | 25.82718 |  |  | 28.30648 | 63.53502
Zn
Total | 91.24122 |  |  | 100 | 99.99999
Formula | Oxide
Al2O3 | 23.27273
SO3 | 0.030835
PbO | 31.65354
CaO | 0.496578
Sb2O3 | 0.339492
V2O5 | 0.01387
Fe2O3 | 1.290433
As2O5 | 33.52242
CuO | 0.059239
P2O5 | 0.55089
Re2O5 | 0.011188
ZnO
Total | 91.24122
22 / 1 . X = -13629. Y = -150. Z = 685. Comment : R150127 Philipsbornite
Al | 12.18413 | 0.192245 | 386 | 13.28577 | 17.85134 | 2331.197 | 20 | 46268 | 209.736 | 2290.841 | 57.76618 | 40.35574 | 50.80852 | 29.90295 | 0.472657 | 0.060588 | 0.900545 | 2.225773 | 1.007263 | 10.9225
S | 1e-05 | -3.6e-05 |  | 1.1e-05 | 1.2e-05 | 9.450294 | 20 | 189 | -0.074776 | -0.816737 | 0.920451 | 10.26703 | 11.90047 | 7.000162 | -0.000466 | -5.1e-05 | 0.889754 | 1.475364 | 1.009911 | 10.9225
Pb | 30.08504 | 0.900493 | 3251 | 32.80519 | 5.739892 | 772.6149 | 20 | 15413 | 66.41663 | 725.4357 | 16.37617 | 47.1792 | 30.90315 | 55.6102 | 0.402948 | 0.221029 | 1.292758 | 1.042227 | 0.999898 | 10.9225
Ca | 0.229885 | 0.022081 | 177 | 0.25067 | 0.226738 | 130.8064 | 20 | 2615 | 8.427692 | 92.05147 | 3.375217 | 38.75497 | 40.90552 | 36.60442 | 0.016535 | 0.00197 | 0.908333 | 1.286416 | 0.998877 | 10.9225
Sb | 0.275549 | 0.069071 | 709 | 0.300463 | 0.089469 | 61.66254 | 20 | 1233 | 2.413223 | 26.35842 | 1.74661 | 35.30412 | 36.9045 | 33.70375 | 0.003213 | 0.001993 | 1.194474 | 1.158905 | 0.998695 | 10.9225
V | 0.017095 | 0.02043 | 241 | 0.018641 | 0.013266 | 124.6513 | 20 | 2492 | 0.797147 | 8.706833 | 1.075095 | 115.9444 | 120.648 | 111.2408 | 0.000151 | 0.000151 | 1.015837 | 1.123953 | 0.994155 | 10.9225
Fe | 1.125454 | 0.074584 | 498 | 1.227212 | 0.796656 | 185.914 | 20 | 3716 | 13.8668 | 151.4601 | 5.396019 | 34.45392 | 35.30411 | 33.60373 | 0.023096 | 0.010971 | 0.995926 | 1.049886 | 0.981529 | 10.9225
As | 21.62924 | 0.717556 | 1431 | 23.58485 | 11.4124 | 1413.412 | 20 | 28137 | 123.7789 | 1351.975 | 23.00611 | 61.43638 | 74.61837 | 52.20899 | 0.516329 | 0.137586 | 1.089142 | 1.436435 | 0.995877 | 10.9225
Cu | 0.030417 | 0.058606 | 693 | 0.033167 | 0.018922 | 58.36124 | 20 | 1167 | 0.338874 | 3.701347 | 1.067716 | 54.65989 | 57.91106 | 51.40872 | 0.000361 | 0.00031 | 1.027504 | 1.020681 | 0.935489 | 10.9225
P | 0.235898 | 0.039402 | 219 | 0.257227 | 0.301074 | 23.40181 | 20 | 468 | 1.890756 | 20.65178 | 8.50967 | 2.750025 | 2.500021 | 3.00003 | 0.010109 | 0.001524 | 0.910787 | 1.716145 | 1.003271 | 10.9225
Re | 0.19055 | 0.199465 | 2330 | 0.207779 | 0.040455 | 67.66511 | 20 | 1353 | 0.664048 | 7.253063 | 1.12006 | 60.41204 | 60.91224 | 59.91184 | 0.001572 | 0.001572 | 1.332197 | 0.975415 | 0.932594 | 10.9225
O | 25.70491 |  |  | 28.02902 | 63.50977
Zn
Total | 91.70818 |  |  | 100 | 100
Formula | Oxide
Al2O3 | 23.02184
SO3 | 2.5e-05
PbO | 32.4082
CaO | 0.321654
Sb2O3 | 0.329866
V2O5 | 0.030519
Fe2O3 | 1.609111
As2O5 | 33.17686
CuO | 0.038075
P2O5 | 0.540539
Re2O5 | 0.231484
ZnO
Total | 91.70818
23 / 1 . X = -13619. Y = -139. Z = 685. Comment : R150127 Philipsbornite
Al | 11.25691 | 0.183602 | 357 | 12.29649 | 16.9045 | 2142.136 | 20 | 42542 | 192.5007 | 2107.882 | 62.53638 | 34.25425 | 44.90665 | 23.60184 | 0.433816 | 0.055609 | 0.896048 | 2.252692 | 1.007214 | 10.95
S | 0.044998 | 0.026563 | 281 | 0.049153 | 0.056869 | 14.85073 | 20 | 297 | 0.509933 | 5.583768 | 1.602546 | 9.26696 | 10.50036 | 6.800153 | 0.003178 | 0.000345 | 0.885235 | 1.474531 | 1.00986 | 10.95
Pb | 30.71745 | 0.911043 | 3343 | 33.55422 | 6.006829 | 797.1414 | 20 | 15901 | 68.16847 | 746.4448 | 15.72374 | 50.69668 | 30.20301 | 61.3124 | 0.413577 | 0.226859 | 1.286217 | 1.04168 | 0.999875 | 10.95
Ca | 0.049616 | 0.016716 | 180 | 0.054198 | 0.050158 | 60.11192 | 20 | 1202 | 1.82252 | 19.95659 | 1.496985 | 40.15533 | 42.00582 | 38.30484 | 0.003576 | 0.000426 | 0.903538 | 1.290905 | 0.998742 | 10.95
Sb | 0.697804 | 0.082578 | 715 | 0.762247 | 0.232228 | 103.2852 | 20 | 2065 | 6.121535 | 67.03081 | 2.848902 | 36.25438 | 39.90525 | 32.60351 | 0.008151 | 0.005056 | 1.188158 | 1.163135 | 0.998569 | 10.95
V | 0.00254 | 0.020193 | 242 | 0.002775 | 0.00202 | 119.4971 | 20 | 2389 | 0.118809 | 1.300957 | 1.011007 | 118.1961 | 122.3494 | 114.0429 | 2.2e-05 | 2.2e-05 | 1.01025 | 1.127313 | 0.993629 | 10.95
Fe | 1.679113 | 0.086706 | 503 | 1.83418 | 1.218232 | 263.0782 | 20 | 5257 | 20.77388 | 227.474 | 7.388968 | 35.60418 | 35.40414 | 35.80423 | 0.0346 | 0.016435 | 0.990163 | 1.051535 | 0.981633 | 10.95
As | 21.55488 | 0.71665 | 1418 | 23.54549 | 11.65705 | 1390.35 | 20 | 27680 | 121.5909 | 1331.42 | 23.5934 | 58.92962 | 73.81798 | 48.50776 | 0.507202 | 0.135154 | 1.083739 | 1.463708 | 0.996052 | 10.95
Cu | 0.176988 | 0.062267 | 683 | 0.193333 | 0.112851 | 75.31872 | 20 | 1506 | 1.978011 | 21.65922 | 1.403642 | 53.6595 | 53.80956 | 53.50945 | 0.002106 | 0.00181 | 1.021186 | 1.02219 | 0.936943 | 10.95
P | 0.1394 | 0.033053 | 236 | 0.152274 | 0.182356 | 15.5508 | 20 | 311 | 1.123357 | 12.30076 | 4.78481 | 3.250035 | 3.200034 | 3.300036 | 0.006006 | 0.000905 | 0.906192 | 1.716092 | 1.002994 | 10.95
Re | 0.131902 | 0.203257 | 2398 | 0.144084 | 0.028703 | 69.8661 | 20 | 1397 | 0.461391 | 5.052231 | 1.07795 | 64.81387 | 62.81302 | 66.81473 | 0.001092 | 0.001092 | 1.323569 | 0.976559 | 0.934078 | 10.95
O | 25.0941 |  |  | 27.41156 | 63.54821
Zn
Total | 91.5457 |  |  | 100 | 100
Formula | Oxide
Al2O3 | 21.26986
SO3 | 0.112368
PbO | 33.08944
CaO | 0.069422
Sb2O3 | 0.835358
V2O5 | 0.004535
Fe2O3 | 2.400701
As2O5 | 33.06281
CuO | 0.221551
P2O5 | 0.319424
Re2O5 | 0.160238
ZnO
Total | 91.54571
24 / 1 . X = -13636. Y = -107. Z = 685. Comment : R150127 Philipsbornite
Al | 10.31254 | 0.174957 | 356 | 11.17616 | 15.67612 | 1956.856 | 20 | 38886 | 175.573 | 1923.052 | 57.88826 | 33.80402 | 42.40593 | 25.2021 | 0.395668 | 0.050719 | 0.892309 | 2.274703 | 1.007137 | 10.953
S | 0.042079 | 0.027662 | 299 | 0.045603 | 0.053832 | 15.85083 | 20 | 317 | 0.479362 | 5.25045 | 1.495308 | 10.60038 | 11.70045 | 8.400233 | 0.002987 | 0.000324 | 0.881477 | 1.473165 | 1.009806 | 10.953
Pb | 31.65809 | 0.922855 | 3265 | 34.30929 | 6.266638 | 822.979 | 20 | 16415 | 70.66982 | 774.0464 | 16.81863 | 48.93258 | 28.70272 | 59.41164 | 0.428752 | 0.235183 | 1.280778 | 1.040769 | 0.999852 | 10.953
Ca | 0.067786 | 0.017126 | 177 | 0.073463 | 0.069367 | 66.36453 | 20 | 1327 | 2.493328 | 27.30942 | 1.699253 | 39.05511 | 43.90636 | 34.20386 | 0.004892 | 0.000583 | 0.899547 | 1.295077 | 0.998599 | 10.953
Sb | 0.883528 | 0.087172 | 706 | 0.957519 | 0.29764 | 120.3978 | 20 | 2407 | 7.759854 | 84.99368 | 3.400671 | 35.40413 | 35.30411 | 35.50416 | 0.010332 | 0.006409 | 1.182903 | 1.167067 | 0.998436 | 10.953
V | 1e-05 | -6.8e-05 |  | 1.1e-05 | 8e-06 | 124.301 | 20 | 2485 | -0.141645 | -1.551437 | 0.987673 | 125.8524 | 132.6581 | 119.0468 | -2.7e-05 | -2.7e-05 | 1.005598 | 1.130178 | 0.993098 | 10.953
Fe | 2.34864 | 0.100251 | 524 | 2.545327 | 1.72487 | 358.1729 | 20 | 7155 | 29.1489 | 319.2679 | 9.206347 | 38.90499 | 38.90499 | 38.90499 | 0.048549 | 0.023061 | 0.985359 | 1.052953 | 0.98199 | 10.953
As | 21.76995 | 0.723623 | 1428 | 23.59307 | 11.91763 | 1391.611 | 20 | 27705 | 121.6916 | 1332.888 | 23.69755 | 58.72385 | 76.31921 | 46.4071 | 0.507622 | 0.135266 | 1.079245 | 1.48395 | 0.996217 | 10.953
Cu | 0.069282 | 0.060055 | 696 | 0.075084 | 0.044717 | 64.61378 | 20 | 1292 | 0.776351 | 8.503376 | 1.151547 | 56.1104 | 58.31122 | 53.90959 | 0.000827 | 0.00071 | 1.015912 | 1.023683 | 0.937936 | 10.953
P | 0.217218 | 0.037333 | 204 | 0.235409 | 0.287635 | 21.75156 | 20 | 435 | 1.762215 | 19.30154 | 8.878116 | 2.45002 | 2.800026 | 2.100014 | 0.009422 | 0.00142 | 0.902372 | 1.712286 | 1.002723 | 10.953
Re | 0.075478 | 0.200228 | 2381 | 0.081799 | 0.016626 | 67.26493 | 20 | 1345 | 0.264881 | 2.901237 | 1.045076 | 64.36369 | 61.81261 | 66.91477 | 0.000627 | 0.000627 | 1.316357 | 0.97769 | 0.935069 | 10.953
O | 24.82804 |  |  | 26.90726 | 63.64492
Zn
Total | 92.27264 |  |  | 100 | 99.99999
Formula | Oxide
Al2O3 | 19.48548
SO3 | 0.10508
PbO | 34.10272
CaO | 0.094847
Sb2O3 | 1.057694
V2O5 | 1.8e-05
Fe2O3 | 3.357954
As2O5 | 33.3927
CuO | 0.086726
P2O5 | 0.497736
Re2O5 | 0.091692
ZnO
Total | 92.27264
25 / 1 . X = -13621. Y = -106. Z = 685. Comment : R150127 Philipsbornite
Al | 10.43461 | 0.175951 | 348 | 11.49911 | 15.9887 | 1980.054 | 20 | 39344 | 177.892 | 1947.65 | 61.1058 | 32.4037 | 40.90552 | 23.90189 | 0.400894 | 0.051389 | 0.894245 | 2.264014 | 1.007166 | 10.9485
S | 0.055512 | 0.027251 | 281 | 0.061176 | 0.071586 | 16.25087 | 20 | 325 | 0.631798 | 6.917241 | 1.741109 | 9.333631 | 10.50036 | 7.000162 | 0.003937 | 0.000427 | 0.883426 | 1.471276 | 1.009812 | 10.9485
Pb | 30.7444 | 0.90687 | 3196 | 33.88084 | 6.134513 | 795.9351 | 20 | 15877 | 68.44341 | 749.3527 | 17.08658 | 46.58247 | 27.80255 | 56.31046 | 0.415245 | 0.227774 | 1.2836 | 1.039463 | 0.999853 | 10.9485
Ca | 0.051656 | 0.016913 | 182 | 0.056926 | 0.053284 | 61.86263 | 20 | 1237 | 1.900441 | 20.80697 | 1.506799 | 41.05565 | 46.30708 | 35.80423 | 0.003729 | 0.000444 | 0.90162 | 1.291919 | 0.998511 | 10.9485
Sb | 0.768643 | 0.084092 | 708 | 0.847058 | 0.261012 | 109.4895 | 20 | 2189 | 6.753013 | 73.93536 | 3.079513 | 35.55418 | 37.20457 | 33.90379 | 0.008992 | 0.005577 | 1.185634 | 1.164086 | 0.998355 | 10.9485
V | 1e-05 | -0.000153 |  | 1.1e-05 | 8e-06 | 126.5028 | 20 | 2529 | -0.06399 | -0.700592 | 0.994492 | 127.2034 | 127.2534 | 127.1533 | -1.2e-05 | -1.2e-05 | 1.008017 | 1.12821 | 0.992751 | 10.9485
Fe | 2.663793 | 0.105983 | 525 | 2.935544 | 1.971989 | 400.278 | 20 | 7995 | 33.00206 | 361.323 | 10.27539 | 38.95501 | 39.00502 | 38.90499 | 0.054966 | 0.02611 | 0.987859 | 1.051997 | 0.982105 | 10.9485
As | 21.03515 | 0.704123 | 1426 | 23.18109 | 11.6076 | 1339.344 | 20 | 26669 | 117.0343 | 1281.35 | 23.09466 | 57.99364 | 67.11486 | 51.60879 | 0.488194 | 0.130089 | 1.081572 | 1.485468 | 0.996177 | 10.9485
Cu | 0.099826 | 0.06044 | 689 | 0.11001 | 0.064947 | 66.76471 | 20 | 1335 | 1.114754 | 12.20488 | 1.223697 | 54.55983 | 55.41013 | 53.70952 | 0.001187 | 0.00102 | 1.018658 | 1.023585 | 0.938749 | 10.9485
P | 0.205117 | 0.038119 | 243 | 0.226043 | 0.273786 | 21.70155 | 20 | 434 | 1.662466 | 18.20151 | 6.200366 | 3.500044 | 4.500067 | 2.500021 | 0.008888 | 0.00134 | 0.904352 | 1.709965 | 1.002826 | 10.9485
Re | 0.088855 | 0.199364 | 2366 | 0.09792 | 0.019729 | 66.41455 | 20 | 1328 | 0.310676 | 3.401432 | 1.05398 | 63.01312 | 60.91224 | 65.11399 | 0.000736 | 0.000736 | 1.320112 | 0.977608 | 0.935935 | 10.9485
O | 24.59516 |  |  | 27.10428 | 63.55285
Zn
Total | 90.74272 |  |  | 100 | 100
Formula | Oxide
Al2O3 | 19.71612
SO3 | 0.138625
PbO | 33.11848
CaO | 0.072277
Sb2O3 | 0.920162
V2O5 | 1.8e-05
Fe2O3 | 3.808542
As2O5 | 32.26559
CuO | 0.124961
P2O5 | 0.470008
Re2O5 | 0.107943
ZnO
Total | 90.74272
26 / 1 . X = -13612. Y = -95. Z = 685. Comment : R150127 Philipsbornite
Al | 11.25497 | 0.183678 | 360 | 12.41216 | 16.82092 | 2140.818 | 20 | 42516 | 192.3845 | 2106.014 | 61.51027 | 34.80424 | 43.40622 | 26.20226 | 0.433554 | 0.055576 | 0.899472 | 2.243413 | 1.007267 | 10.9469
S | 0.003367 | 0.024537 | 293 | 0.003714 | 0.004236 | 10.45036 | 20 | 209 | 0.038063 | 0.416674 | 1.041528 | 10.03369 | 11.80046 | 6.500139 | 0.000237 | 2.6e-05 | 0.888693 | 1.47264 | 1.009825 | 10.9469
Pb | 29.56943 | 0.890242 | 3241 | 32.60963 | 5.754735 | 763.2677 | 20 | 15227 | 65.40506 | 715.9827 | 16.14184 | 47.28504 | 28.70272 | 56.91069 | 0.396811 | 0.217663 | 1.291223 | 1.040362 | 0.999859 | 10.9469
Ca | 0.239333 | 0.022548 | 182 | 0.26394 | 0.240795 | 137.4623 | 20 | 2748 | 8.802195 | 96.35675 | 3.344128 | 41.10558 | 41.10558 | 41.10558 | 0.01727 | 0.002058 | 0.907236 | 1.284208 | 0.9986 | 10.9469
Sb | 0.531521 | 0.077322 | 710 | 0.586169 | 0.176045 | 86.92493 | 20 | 1738 | 4.669878 | 51.12069 | 2.427783 | 35.80423 | 36.5044 | 35.10406 | 0.006218 | 0.003857 | 1.193031 | 1.156812 | 0.998438 | 10.9469
V | 0.008509 | 0.020487 | 244 | 0.009384 | 0.006736 | 124.2509 | 20 | 2484 | 0.397684 | 4.353401 | 1.036309 | 119.8975 | 125.6521 | 114.143 | 7.5e-05 | 7.5e-05 | 1.014586 | 1.123948 | 0.993088 | 10.9469
Fe | 2.251593 | 0.098218 | 509 | 2.483092 | 1.625782 | 340.1815 | 20 | 6796 | 27.76376 | 303.9271 | 9.383193 | 36.25434 | 36.30435 | 36.20433 | 0.046242 | 0.021965 | 0.994665 | 1.049908 | 0.981952 | 10.9469
As | 21.14719 | 0.706242 | 1440 | 23.32145 | 11.38198 | 1361.792 | 20 | 27114 | 118.8887 | 1301.462 | 22.57242 | 60.32993 | 71.21674 | 52.70917 | 0.49593 | 0.13215 | 1.087846 | 1.461826 | 0.996057 | 10.9469
Cu | 0.056733 | 0.058849 | 686 | 0.062566 | 0.036001 | 60.41204 | 20 | 1208 | 0.630552 | 6.902592 | 1.128998 | 53.50945 | 54.10966 | 52.90924 | 0.000671 | 0.000577 | 1.026155 | 1.022003 | 0.93774 | 10.9469
P | 0.313809 | 0.044501 | 227 | 0.346074 | 0.408549 | 30.6531 | 20 | 613 | 2.52611 | 27.65307 | 10.2176 | 3.000031 | 2.500021 | 3.500041 | 0.013506 | 0.002036 | 0.909702 | 1.710765 | 1.003246 | 10.9469
Re | 0.095915 | 0.19707 | 2335 | 0.105777 | 0.020772 | 64.36367 | 20 | 1287 | 0.333565 | 3.651497 | 1.060144 | 60.71217 | 62.81302 | 58.61134 | 0.00079 | 0.00079 | 1.330392 | 0.976405 | 0.934857 | 10.9469
O | 25.20463 |  |  | 27.79606 | 63.52345
Zn
Total | 90.67699 |  |  | 100 | 100
Formula | Oxide
Al2O3 | 21.2662
SO3 | 0.008409
PbO | 31.85277
CaO | 0.334875
Sb2O3 | 0.636297
V2O5 | 0.01519
Fe2O3 | 3.219201
As2O5 | 32.43745
CuO | 0.071017
P2O5 | 0.719066
Re2O5 | 0.11652
ZnO
Total | 90.67699
27 / 1 . X = -13606. Y = -92. Z = 685. Comment : R150127 Philipsbornite
Al | 11.02273 | 0.181921 | 364 | 12.20494 | 16.57005 | 2087.786 | 20 | 41470 | 187.4943 | 2052.482 | 59.13686 | 35.30431 | 42.90607 | 27.70253 | 0.422534 | 0.054163 | 0.899143 | 2.254843 | 1.007295 | 10.9469
S | 0.010242 | 0.025403 | 298 | 0.011341 | 0.012958 | 11.60044 | 20 | 232 | 0.115716 | 1.266733 | 1.122583 | 10.33371 | 12.3005 | 6.400135 | 0.000721 | 7.8e-05 | 0.888369 | 1.473851 | 1.009826 | 10.9469
Pb | 29.43681 | 0.888582 | 3253 | 32.59398 | 5.762387 | 759.6998 | 20 | 15156 | 65.05398 | 712.1394 | 15.97335 | 47.56045 | 29.70291 | 56.81065 | 0.394681 | 0.216494 | 1.290753 | 1.041192 | 0.999859 | 10.9469
Ca | 0.297789 | 0.023581 | 172 | 0.329728 | 0.301358 | 156.6309 | 20 | 3131 | 10.95529 | 119.9265 | 4.267354 | 36.70446 | 38.60492 | 34.804 | 0.021495 | 0.002561 | 0.906904 | 1.284239 | 0.99864 | 10.9469
Sb | 0.485075 | 0.07549 | 704 | 0.537101 | 0.1616 | 81.87212 | 20 | 1637 | 4.263127 | 46.66803 | 2.325642 | 35.20409 | 35.60418 | 34.804 | 0.005676 | 0.003521 | 1.192595 | 1.156845 | 0.998474 | 10.9469
V | 0.003911 | 0.020021 | 240 | 0.004331 | 0.003114 | 117.6457 | 20 | 2352 | 0.18284 | 2.001534 | 1.017308 | 115.6441 | 114.7434 | 116.5448 | 3.5e-05 | 3.5e-05 | 1.014212 | 1.123951 | 0.993224 | 10.9469
Fe | 2.065142 | 0.094598 | 507 | 2.286634 | 1.499863 | 314.8769 | 20 | 6291 | 25.47959 | 278.9226 | 8.7577 | 35.95429 | 38.50489 | 33.40368 | 0.042437 | 0.020158 | 0.994295 | 1.049901 | 0.981754 | 10.9469
As | 21.5559 | 0.717504 | 1467 | 23.86783 | 11.66973 | 1392.722 | 20 | 27727 | 121.4754 | 1329.779 | 22.12679 | 62.94278 | 74.41827 | 54.90995 | 0.50672 | 0.135025 | 1.087448 | 1.457817 | 0.996112 | 10.9469
Cu | 0.058696 | 0.059206 | 690 | 0.064991 | 0.037464 | 61.41245 | 20 | 1228 | 0.653402 | 7.152729 | 1.131824 | 54.25972 | 54.60984 | 53.90959 | 0.000696 | 0.000598 | 1.025767 | 1.021797 | 0.9368 | 10.9469
P | 0.286265 | 0.043926 | 255 | 0.316967 | 0.374865 | 29.00278 | 20 | 580 | 2.302271 | 25.20273 | 7.632212 | 3.800048 | 4.300061 | 3.300036 | 0.012309 | 0.001856 | 0.90937 | 1.71294 | 1.003262 | 10.9469
Re | 1e-05 | -1.9e-05 |  | 1.1e-05 | 2e-06 | 60.46206 | 20 | 1209 | -0.351842 | -3.851582 | 0.940113 | 64.31364 | 63.91348 | 64.71381 | -0.000833 | -0.000833 | 1.329881 | 0.976254 | 0.933757 | 10.9469
O | 25.09107 |  |  | 27.78215 | 63.60661
Zn
Total | 90.31364 |  |  | 100 | 100
Formula | Oxide
Al2O3 | 20.82737
SO3 | 0.025577
PbO | 31.70991
CaO | 0.416667
Sb2O3 | 0.580695
V2O5 | 0.006982
Fe2O3 | 2.952625
As2O5 | 33.06437
CuO | 0.073474
P2O5 | 0.65595
Re2O5 | 1.2e-05
ZnO
Total | 90.31363
28 / 1 . X = -13412. Y = -39. Z = 685. Comment : R150127 Philipsbornite
Al | 11.27885 | 0.183369 | 353 | 12.25092 | 16.89131 | 2156.792 | 20 | 42831 | 193.3152 | 2122.988 | 63.8027 | 33.80409 | 43.7063 | 23.90189 | 0.435652 | 0.055845 | 0.895426 | 2.250113 | 1.007179 | 10.982
S | 0.0517 | 0.027981 | 294 | 0.056156 | 0.065162 | 16.75093 | 20 | 335 | 0.587377 | 6.450569 | 1.626247 | 10.30036 | 11.20041 | 8.500238 | 0.00366 | 0.000397 | 0.8846 | 1.471832 | 1.00987 | 10.982
Pb | 31.3514 | 0.919244 | 3322 | 34.05342 | 6.114096 | 816.9968 | 20 | 16296 | 69.78275 | 766.3542 | 16.13261 | 50.64257 | 31.20321 | 60.71216 | 0.42337 | 0.232231 | 1.285298 | 1.03985 | 0.99988 | 10.982
Ca | 0.039457 | 0.016645 | 183 | 0.042857 | 0.039779 | 57.91106 | 20 | 1158 | 1.448298 | 15.9052 | 1.378643 | 42.00586 | 45.30677 | 38.70494 | 0.002842 | 0.000339 | 0.902846 | 1.292858 | 0.998724 | 10.982
Sb | 0.63134 | 0.079856 | 703 | 0.685752 | 0.209536 | 95.93036 | 20 | 1918 | 5.534172 | 60.77628 | 2.728854 | 35.15408 | 36.40437 | 33.90379 | 0.007369 | 0.004571 | 1.187246 | 1.164984 | 0.998553 | 10.982
V | 0.006136 | 0.020095 | 240 | 0.006665 | 0.004867 | 119.9975 | 20 | 2399 | 0.287046 | 3.152336 | 1.026979 | 116.8452 | 122.9499 | 110.7405 | 5.4e-05 | 5.4e-05 | 1.009427 | 1.128074 | 0.993572 | 10.982
Fe | 1.820863 | 0.090257 | 523 | 1.977794 | 1.317475 | 286.2201 | 20 | 5719 | 22.5337 | 247.4651 | 7.385378 | 38.75497 | 40.80549 | 36.70444 | 0.037531 | 0.017828 | 0.989293 | 1.051912 | 0.981879 | 10.982
As | 21.50513 | 0.715786 | 1473 | 23.35855 | 11.59845 | 1395.598 | 20 | 27784 | 121.2611 | 1331.69 | 21.83762 | 63.90796 | 76.61937 | 55.00998 | 0.505826 | 0.134787 | 1.082994 | 1.46629 | 0.996039 | 10.982
Cu | 0.085142 | 0.059745 | 686 | 0.09248 | 0.05414 | 65.01395 | 20 | 1300 | 0.951932 | 10.45411 | 1.191608 | 54.55983 | 56.21043 | 52.90924 | 0.001014 | 0.000871 | 1.020207 | 1.022536 | 0.937139 | 10.982
P | 0.145839 | 0.033413 | 234 | 0.158408 | 0.190258 | 16.20087 | 20 | 324 | 1.179278 | 12.95083 | 4.984828 | 3.250036 | 3.700045 | 2.800026 | 0.006305 | 0.000951 | 0.90555 | 1.711733 | 1.002818 | 10.982
Re | 1e-05 | -4.269761 |  | 1.1e-05 | 2e-06 | 67.91521 | 20 | 1358 | -2e-06 | -2.3e-05 | 1 | 67.91524 | 65.6142 | 70.21626 | 0 | 0 | 1.322205 | 0.976821 | 0.934133 | 10.982
O | 25.14948 |  |  | 27.31699 | 63.51492
Zn
Total | 92.06535 |  |  | 100 | 100
Formula | Oxide
Al2O3 | 21.31132
SO3 | 0.129105
PbO | 33.77235
CaO | 0.055208
Sb2O3 | 0.755792
V2O5 | 0.010954
Fe2O3 | 2.603367
As2O5 | 32.98648
CuO | 0.106579
P2O5 | 0.334176
Re2O5 | 1.2e-05
ZnO
Total | 92.06535
29 / 1 . X = -13408. Y = -35. Z = 688. Comment : R150127 Philipsbornite
Al | 10.67235 | 0.178228 | 361 | 11.80806 | 16.34514 | 2031.427 | 20 | 40358 | 182.0221 | 1996.473 | 58.11662 | 34.95433 | 44.50653 | 25.40213 | 0.410202 | 0.052582 | 0.894871 | 2.260503 | 1.007183 | 10.9683
S | 0.060829 | 0.027731 | 283 | 0.067302 | 0.078404 | 17.05096 | 20 | 341 | 0.691446 | 7.583984 | 1.801099 | 9.466974 | 10.80038 | 6.800153 | 0.004309 | 0.000468 | 0.884052 | 1.47202 | 1.009834 | 10.9683
Pb | 30.63524 | 0.908177 | 3323 | 33.89534 | 6.109802 | 797.1414 | 20 | 15901 | 68.08337 | 746.7589 | 15.82176 | 50.3826 | 34.30388 | 58.71137 | 0.41306 | 0.226576 | 1.284505 | 1.039975 | 0.999864 | 10.9683
Ca | 0.0598 | 0.017212 | 182 | 0.066163 | 0.061655 | 65.41412 | 20 | 1308 | 2.198001 | 24.10834 | 1.583655 | 41.30578 | 48.0076 | 34.60395 | 0.004313 | 0.000514 | 0.90228 | 1.292004 | 0.998644 | 10.9683
Sb | 0.743037 | 0.084589 | 728 | 0.822108 | 0.252195 | 109.2894 | 20 | 2185 | 6.52195 | 71.5347 | 2.894723 | 37.7547 | 38.50489 | 37.00452 | 0.008684 | 0.005386 | 1.186503 | 1.164173 | 0.998479 | 10.9683
V | 1e-05 | -0.000695 |  | 1.1e-05 | 8e-06 | 120.8982 | 20 | 2417 | -0.013688 | -0.150131 | 0.99876 | 121.0483 | 122.3494 | 119.7473 | -3e-06 | -3e-06 | 1.008783 | 1.128174 | 0.993259 | 10.9683
Fe | 2.121804 | 0.096011 | 521 | 2.347599 | 1.570005 | 326.6016 | 20 | 6525 | 26.27086 | 288.1467 | 8.493112 | 38.45488 | 39.90525 | 37.00452 | 0.043755 | 0.020784 | 0.988646 | 1.051964 | 0.981975 | 10.9683
As | 21.21334 | 0.708449 | 1457 | 23.47079 | 11.70032 | 1365.072 | 20 | 27179 | 118.8452 | 1303.529 | 22.18104 | 61.54227 | 74.01807 | 52.8092 | 0.495748 | 0.132102 | 1.082325 | 1.473613 | 0.996126 | 10.9683
Cu | 0.065278 | 0.060887 | 708 | 0.072224 | 0.042449 | 65.91434 | 20 | 1318 | 0.729671 | 8.003254 | 1.138199 | 57.91108 | 60.21196 | 55.6102 | 0.000777 | 0.000668 | 1.019519 | 1.022951 | 0.937608 | 10.9683
P | 0.190397 | 0.036317 | 225 | 0.210658 | 0.254016 | 19.90131 | 20 | 398 | 1.54092 | 16.90128 | 6.633701 | 3.000031 | 3.500041 | 2.500021 | 0.008238 | 0.001242 | 0.90499 | 1.711222 | 1.00284 | 10.9683
Re | 1e-05 | -9.3e-05 |  | 1.1e-05 | 2e-06 | 69.31585 | 20 | 1386 | -0.077532 | -0.850395 | 0.98788 | 70.16624 | 70.31631 | 70.01617 | -0.000184 | -0.000184 | 1.321286 | 0.977133 | 0.934628 | 10.9683
O | 24.61979 |  |  | 27.23973 | 63.586
Zn
Total | 90.38188 |  |  | 100 | 100
Formula | Oxide
Al2O3 | 20.16533
SO3 | 0.1519
PbO | 33.00089
CaO | 0.083672
Sb2O3 | 0.889508
V2O5 | 1.8e-05
Fe2O3 | 3.033637
As2O5 | 32.53893
CuO | 0.081714
P2O5 | 0.436277
Re2O5 | 1.2e-05
ZnO
Total | 90.38188
30 / 1 . X = -13399. Y = -22. Z = 688. Comment : R150127 Philipsbornite
Al | 10.8341 | 0.179866 | 362 | 11.94909 | 16.48594 | 2059.148 | 20 | 40905 | 184.9518 | 2024.094 | 58.74157 | 35.05436 | 44.60656 | 25.50215 | 0.416804 | 0.053428 | 0.895591 | 2.2568 | 1.007205 | 10.9439
S | 0.03717 | 0.026732 | 290 | 0.040995 | 0.047601 | 14.5507 | 20 | 291 | 0.421881 | 4.617022 | 1.464785 | 9.933677 | 11.60044 | 6.600144 | 0.002629 | 0.000285 | 0.884781 | 1.473085 | 1.009795 | 10.9439
Pb | 30.3207 | 0.902591 | 3271 | 33.44114 | 6.0081 | 785.2797 | 20 | 15665 | 67.32101 | 736.7543 | 16.18287 | 48.52537 | 27.70253 | 59.31161 | 0.408435 | 0.224039 | 1.28556 | 1.040691 | 0.999847 | 10.9439
Ca | 0.111822 | 0.01908 | 185 | 0.123331 | 0.114548 | 87.5753 | 20 | 1751 | 4.113644 | 45.01931 | 2.057884 | 42.556 | 45.00668 | 40.10531 | 0.008071 | 0.000962 | 0.903065 | 1.289785 | 0.998641 | 10.9439
Sb | 0.912654 | 0.089692 | 737 | 1.00658 | 0.307769 | 126.2526 | 20 | 2524 | 8.017952 | 87.74767 | 3.278869 | 38.50491 | 40.90552 | 36.1043 | 0.010676 | 0.006622 | 1.187536 | 1.162072 | 0.998476 | 10.9439
V | 0.000879 | 0.020022 | 240 | 0.00097 | 0.000709 | 117.0452 | 20 | 2340 | 0.04115 | 0.45034 | 1.003862 | 116.5948 | 115.6441 | 117.5456 | 8e-06 | 8e-06 | 1.009707 | 1.127803 | 0.993261 | 10.9439
Fe | 2.132434 | 0.096422 | 524 | 2.351892 | 1.567701 | 327.3031 | 20 | 6539 | 26.37983 | 288.6982 | 8.478272 | 38.60493 | 40.60544 | 36.60442 | 0.043937 | 0.02087 | 0.989611 | 1.051786 | 0.982025 | 10.9439
As | 21.17565 | 0.706898 | 1400 | 23.35494 | 11.60426 | 1354.679 | 20 | 26973 | 118.6127 | 1298.086 | 23.93708 | 56.59332 | 69.71603 | 47.40742 | 0.494779 | 0.131843 | 1.083187 | 1.473279 | 0.996113 | 10.9439
Cu | 0.063875 | 0.060784 | 707 | 0.070448 | 0.041269 | 65.16401 | 20 | 1303 | 0.713013 | 7.803139 | 1.136036 | 57.36087 | 59.51168 | 55.21006 | 0.000759 | 0.000652 | 1.020591 | 1.022859 | 0.937991 | 10.9439
P | 0.185561 | 0.036701 | 241 | 0.204658 | 0.245969 | 19.80129 | 20 | 396 | 1.498667 | 16.40126 | 5.823844 | 3.400038 | 3.100032 | 3.700045 | 0.008013 | 0.001208 | 0.905729 | 1.713152 | 1.002976 | 10.9439
Re | 0.129505 | 0.207261 | 2448 | 0.142833 | 0.028556 | 72.26723 | 20 | 1445 | 0.452515 | 4.952278 | 1.073569 | 67.31495 | 67.11486 | 67.51504 | 0.001071 | 0.001071 | 1.322765 | 0.97706 | 0.935174 | 10.9439
O | 24.76451 |  |  | 27.31313 | 63.54758
Zn
Total | 90.66885 |  |  | 99.99999 | 100
Formula | Oxide
Al2O3 | 20.47096
SO3 | 0.09282
PbO | 32.66206
CaO | 0.156462
Sb2O3 | 1.092561
V2O5 | 0.00157
Fe2O3 | 3.048834
As2O5 | 32.48111
CuO | 0.079957
P2O5 | 0.425196
Re2O5 | 0.157325
ZnO
Total | 90.66885
31 / 1 . X = 13911. Y = -560. Z = 667. Comment : R070492 Segnitite
Al | 0.345989 | 0.037386 | 269 | 0.389904 | 0.596134 | 76.96954 | 20 | 1539 | 5.515585 | 60.21861 | 4.594941 | 16.75093 | 18.10108 | 15.40078 | 0.01243 | 0.001593 | 0.886659 | 2.456832 | 1.007032 | 10.9179
S | 1.861807 | 0.092914 | 362 | 2.098114 | 2.69972 | 258.9211 | 20 | 5174 | 22.16116 | 241.9534 | 15.25966 | 16.96769 | 20.20135 | 10.50036 | 0.138093 | 0.014986 | 0.875992 | 1.418756 | 1.009312 | 10.9179
Pb | 28.03525 | 0.848444 | 3187 | 31.59359 | 6.290171 | 762.7651 | 20 | 15217 | 65.25077 | 712.4014 | 15.14513 | 50.36371 | 32.70353 | 59.51168 | 0.395875 | 0.217149 | 1.272856 | 1.003431 | 0.999584 | 10.9179
Ca | 0.005799 | 0.015072 | 179 | 0.006535 | 0.006726 | 44.45652 | 20 | 889 | 0.219882 | 2.400646 | 1.057082 | 42.05587 | 45.30677 | 38.80497 | 0.000431 | 5.1e-05 | 0.894008 | 1.269611 | 0.994256 | 10.9179
Sb | 0.021736 | 0.059517 | 706 | 0.024494 | 0.008299 | 39.60518 | 20 | 792 | 0.196974 | 2.150547 | 1.057417 | 37.45463 | 38.30484 | 36.60442 | 0.000262 | 0.000163 | 1.175632 | 1.142906 | 0.994399 | 10.9179
V | 0.014227 | 0.020144 | 239 | 0.016033 | 0.012984 | 130.9566 | 20 | 2618 | 0.692107 | 7.556351 | 1.061234 | 123.4002 | 122.7497 | 124.0508 | 0.000131 | 0.000131 | 0.999397 | 1.115057 | 0.976356 | 10.9179
Fe | 17.48486 | 0.285903 | 693 | 19.7041 | 14.55493 | 2469.563 | 20 | 48992 | 219.8176 | 2399.947 | 35.47398 | 69.61619 | 77.41978 | 61.81261 | 0.366115 | 0.173909 | 0.979225 | 1.046053 | 0.981822 | 10.9179
As | 15.20689 | 0.569857 | 1385 | 17.137 | 9.435853 | 772.9667 | 20 | 15420 | 67.62216 | 738.292 | 22.29196 | 34.67469 | 42.20588 | 29.40285 | 0.282078 | 0.075165 | 1.072397 | 1.868603 | 0.998044 | 10.9179
Cu | 3.819522 | 0.139418 | 777 | 4.304309 | 2.794271 | 517.6327 | 20 | 10335 | 41.4474 | 452.5186 | 7.949629 | 65.11407 | 70.11622 | 60.11192 | 0.044137 | 0.03792 | 1.009476 | 1.038138 | 0.961123 | 10.9179
P | 1e-05 | -7.6e-05 |  | 1.1e-05 | 1.5e-05 | 3.850049 | 20 | 77 | -0.022899 | -0.250007 | 0.939024 | 4.100056 | 3.90005 | 4.300061 | -0.000122 | -1.8e-05 | 0.896729 | 1.63859 | 1.00171 | 10.9179
Re | 0.056524 | 0.211043 | 2518 | 0.063698 | 0.014112 | 69.4159 | 20 | 1388 | 0.192426 | 2.100891 | 1.03121 | 67.31501 | 71.51688 | 63.11314 | 0.000456 | 0.000456 | 1.307861 | 0.988538 | 0.959534 | 10.9179
O | 21.88454 |  |  | 24.6622 | 63.58678
Zn
Total | 88.73715 |  |  | 100 | 100
Formula | Oxide
Al2O3 | 0.653745
SO3 | 4.649279
PbO | 30.20013
CaO | 0.008114
Sb2O3 | 0.02602
V2O5 | 0.025399
Fe2O3 | 24.99887
As2O5 | 23.32569
CuO | 4.781221
P2O5 | 2.3e-05
Re2O5 | 0.068666
ZnO
Total | 88.73715
32 / 1 . X = 13914. Y = -564. Z = 667. Comment : R070492 Segnitite
Al | 0.283216 | 0.034558 | 262 | 0.316012 | 0.479083 | 67.01482 | 20 | 1340 | 4.592396 | 50.36388 | 4.024689 | 16.65093 | 18.70115 | 14.6007 | 0.010349 | 0.001327 | 0.888296 | 2.411715 | 1.006763 | 10.9668
S | 2.689641 | 0.112691 | 349 | 3.001098 | 3.829042 | 370.6528 | 20 | 7404 | 32.32045 | 354.4519 | 22.87855 | 16.20089 | 17.90106 | 12.80054 | 0.201398 | 0.021856 | 0.877586 | 1.4026 | 1.009317 | 10.9668
Pb | 28.97847 | 0.858231 | 3117 | 32.33414 | 6.383297 | 796.7896 | 20 | 15894 | 68.13187 | 747.1886 | 16.06397 | 49.60103 | 29.50287 | 60.01188 | 0.413355 | 0.226737 | 1.275169 | 0.992396 | 0.999587 | 10.9668
Ca | 0.008939 | 0.015355 | 181 | 0.009974 | 0.010179 | 46.75721 | 20 | 935 | 0.337479 | 3.701061 | 1.085959 | 43.05615 | 46.4071 | 39.7052 | 0.000662 | 7.9e-05 | 0.895604 | 1.272712 | 0.994355 | 10.9668
Sb | 1e-05 | -0.000106 |  | 1.1e-05 | 4e-06 | 37.40462 | 20 | 748 | -0.050165 | -0.550148 | 0.985505 | 37.95477 | 39.80523 | 36.1043 | -6.7e-05 | -4.1e-05 | 1.177728 | 1.14582 | 0.994492 | 10.9668
V | 0.001318 | 0.019606 | 235 | 0.00147 | 0.001181 | 121.0483 | 20 | 2420 | 0.063878 | 0.700539 | 1.005821 | 120.3478 | 117.8458 | 122.8498 | 1.2e-05 | 1.2e-05 | 1.001154 | 1.116634 | 0.976741 | 10.9668
Fe | 17.46191 | 0.285706 | 706 | 19.48397 | 14.27089 | 2473.832 | 20 | 49076 | 218.9622 | 2401.314 | 34.1135 | 72.51768 | 82.52247 | 62.51289 | 0.364691 | 0.173232 | 0.980919 | 1.046782 | 0.981931 | 10.9668
As | 13.48611 | 0.522142 | 1375 | 15.04779 | 8.215596 | 686.4515 | 20 | 13698 | 59.49566 | 652.477 | 20.20492 | 33.97447 | 39.50515 | 30.10299 | 0.248179 | 0.066132 | 1.074383 | 1.884664 | 0.997915 | 10.9668
Cu | 4.275801 | 0.145807 | 769 | 4.770934 | 3.071063 | 570.7731 | 20 | 11394 | 46.22676 | 506.9596 | 8.944399 | 63.81347 | 66.81473 | 60.8122 | 0.049227 | 0.042292 | 1.011191 | 1.038243 | 0.962946 | 10.9668
P | 0.007371 | 0.018954 | 219 | 0.008225 | 0.010862 | 3.950052 | 20 | 79 | 0.06383 | 0.700016 | 1.215387 | 3.250036 | 3.800048 | 2.700024 | 0.000341 | 5.1e-05 | 0.898369 | 1.614424 | 1.000826 | 10.9668
Re | 0.096834 | 0.210051 | 2492 | 0.108047 | 0.023736 | 69.61599 | 20 | 1392 | 0.328411 | 3.601616 | 1.054558 | 66.01437 | 65.91434 | 66.11442 | 0.000778 | 0.000778 | 1.310049 | 0.988612 | 0.961483 | 10.9668
O | 22.33228 |  |  | 24.91833 | 63.70507
Zn
Total | 89.62189 |  |  | 100 | 100
Formula | Oxide
Al2O3 | 0.535135
SO3 | 6.716537
PbO | 31.21618
CaO | 0.012507
Sb2O3 | 1.2e-05
V2O5 | 0.002353
Fe2O3 | 24.96606
As2O5 | 20.68621
CuO | 5.352385
P2O5 | 0.01689
Re2O5 | 0.117636
ZnO
Total | 89.6219
33 / 1 . X = 13920. Y = -569. Z = 667. Comment : R070492 Segnitite
Al | 0.328771 | 0.035795 | 252 | 0.372731 | 0.572844 | 72.96757 | 20 | 1459 | 5.277447 | 57.91681 | 4.8481 | 15.05076 | 16.60091 | 13.5006 | 0.011893 | 0.001525 | 0.885684 | 2.442879 | 1.006918 | 10.9744
S | 1.979518 | 0.094478 | 315 | 2.244195 | 2.902718 | 272.6451 | 20 | 5448 | 23.65303 | 259.5778 | 20.86475 | 13.06726 | 15.10075 | 9.000267 | 0.147389 | 0.015995 | 0.874992 | 1.414851 | 1.009318 | 10.9744
Pb | 28.44529 | 0.852095 | 3154 | 32.24864 | 6.45401 | 778.9471 | 20 | 15539 | 66.40867 | 728.7953 | 15.53177 | 50.15184 | 31.50327 | 59.8118 | 0.4029 | 0.221003 | 1.27141 | 1.000772 | 0.999587 | 10.9744
Ca | 0.007464 | 0.015124 | 179 | 0.008462 | 0.008755 | 45.4068 | 20 | 908 | 0.282555 | 3.100872 | 1.073296 | 42.30593 | 45.10671 | 39.50515 | 0.000554 | 6.6e-05 | 0.892908 | 1.27323 | 0.994315 | 10.9744
Sb | 1e-05 | -6.6e-05 |  | 1.1e-05 | 4e-06 | 38.40487 | 20 | 768 | -0.082034 | -0.900276 | 0.977095 | 39.30514 | 43.0061 | 35.60418 | -0.000109 | -6.8e-05 | 1.174182 | 1.146315 | 0.994454 | 10.9744
V | 0.011722 | 0.019295 | 229 | 0.01329 | 0.010818 | 120.8982 | 20 | 2417 | 0.569949 | 6.254845 | 1.054559 | 114.6434 | 112.3416 | 116.9451 | 0.000108 | 0.000108 | 0.998075 | 1.116825 | 0.976599 | 10.9744
Fe | 17.25763 | 0.283002 | 691 | 19.56511 | 14.52748 | 2452.947 | 20 | 48665 | 217.1399 | 2382.98 | 35.05886 | 69.96651 | 80.42134 | 59.51168 | 0.361655 | 0.17179 | 0.977814 | 1.046907 | 0.981645 | 10.9744
As | 14.30172 | 0.544333 | 1363 | 16.21397 | 8.974087 | 727.6431 | 20 | 14518 | 63.24327 | 694.0569 | 21.66497 | 33.58616 | 39.7052 | 29.30283 | 0.263812 | 0.070298 | 1.071233 | 1.881518 | 0.997988 | 10.9744
Cu | 4.128427 | 0.143422 | 770 | 4.680429 | 3.054255 | 556.5202 | 20 | 11110 | 44.82308 | 491.9064 | 8.61302 | 64.61383 | 68.81562 | 60.41204 | 0.047732 | 0.041008 | 1.007871 | 1.038438 | 0.961866 | 10.9744
P | 0.005308 | 0.018432 | 216 | 0.006017 | 0.008056 | 3.600043 | 20 | 72 | 0.045562 | 0.500011 | 1.161292 | 3.100032 | 3.300036 | 2.900028 | 0.000244 | 3.7e-05 | 0.89572 | 1.632527 | 1.001385 | 10.9744
Re | 0.145858 | 0.208807 | 2460 | 0.165361 | 0.036827 | 70.41636 | 20 | 1408 | 0.496831 | 5.452423 | 1.08393 | 64.96394 | 67.2149 | 62.71297 | 0.001176 | 0.001176 | 1.305607 | 0.988769 | 0.960401 | 10.9744
O | 21.59444 |  |  | 24.48178 | 63.45014
Zn
Total | 88.20616 |  |  | 100 | 100
Formula | Oxide
Al2O3 | 0.621212
SO3 | 4.943226
PbO | 30.64183
CaO | 0.010444
Sb2O3 | 1.2e-05
V2O5 | 0.020927
Fe2O3 | 24.674
As2O5 | 21.93726
CuO | 5.167903
P2O5 | 0.012162
Re2O5 | 0.177192
ZnO
Total | 88.20616
34 / 1 . X = 13933. Y = -572. Z = 667. Comment : R070492 Segnitite
Al | 0.493767 | 0.041286 | 253 | 0.561402 | 0.850056 | 103.0851 | 20 | 2061 | 8.00203 | 87.63424 | 6.67182 | 15.45081 | 18.30111 | 12.60052 | 0.018033 | 0.002312 | 0.888406 | 2.412216 | 1.0068 | 10.9515
S | 2.505949 | 0.10878 | 367 | 2.849211 | 3.63079 | 347.1472 | 20 | 6935 | 30.07011 | 329.3128 | 19.46502 | 17.83441 | 20.00132 | 13.5006 | 0.187376 | 0.020335 | 0.877699 | 1.404325 | 1.009324 | 10.9515
Pb | 28.42287 | 0.852459 | 3205 | 32.31621 | 6.371924 | 781.6108 | 20 | 15592 | 66.62399 | 729.6326 | 15.03726 | 51.97826 | 29.90295 | 63.41327 | 0.404206 | 0.221719 | 1.275331 | 0.993577 | 0.99959 | 10.9515
Ca | 0.009435 | 0.015203 | 179 | 0.010727 | 0.010934 | 45.85694 | 20 | 917 | 0.356217 | 3.901108 | 1.092981 | 41.95583 | 44.60656 | 39.3051 | 0.000699 | 8.3e-05 | 0.89573 | 1.272402 | 0.99439 | 10.9515
Sb | 1e-05 | -0.000599 |  | 1.1e-05 | 4e-06 | 39.85524 | 20 | 797 | -0.009134 | -0.100033 | 0.997496 | 39.95527 | 38.50489 | 41.40566 | -1.2e-05 | -8e-06 | 1.177894 | 1.145532 | 0.994524 | 10.9515
V | 1e-05 | -2.4e-05 |  | 1.1e-05 | 9e-06 | 110.3902 | 20 | 2207 | -0.388364 | -4.253166 | 0.962901 | 114.6434 | 112.842 | 116.4447 | -7.3e-05 | -7.3e-05 | 1.001308 | 1.116485 | 0.976867 | 10.9515
Fe | 17.0013 | 0.281278 | 707 | 19.33012 | 14.14082 | 2406.917 | 20 | 47759 | 213.1625 | 2334.449 | 33.21373 | 72.46754 | 80.52139 | 64.41369 | 0.355031 | 0.168644 | 0.981086 | 1.046704 | 0.981916 | 10.9515
As | 13.39141 | 0.519771 | 1387 | 15.22575 | 8.302553 | 682.1321 | 20 | 13612 | 59.1328 | 647.5928 | 19.74947 | 34.53926 | 38.30484 | 31.90336 | 0.246665 | 0.065729 | 1.074514 | 1.879706 | 0.997898 | 10.9515
Cu | 4.16252 | 0.14487 | 786 | 4.732698 | 3.04271 | 559.5814 | 20 | 11171 | 45.01363 | 492.9667 | 8.40027 | 66.6147 | 71.01664 | 62.21277 | 0.047935 | 0.041182 | 1.011385 | 1.038042 | 0.962693 | 10.9515
P | 0.010563 | 0.019406 | 220 | 0.01201 | 0.015841 | 4.25006 | 20 | 85 | 0.091314 | 1.000023 | 1.307696 | 3.250037 | 4.000053 | 2.500021 | 0.000488 | 7.4e-05 | 0.898483 | 1.61688 | 1.000932 | 10.9515
Re | 0.039047 | 0.216057 | 2585 | 0.044395 | 0.009741 | 72.31725 | 20 | 1446 | 0.132463 | 1.450668 | 1.02047 | 70.86658 | 69.11576 | 72.6174 | 0.000314 | 0.000314 | 1.310326 | 0.98846 | 0.961168 | 10.9515
O | 21.91549 |  |  | 24.91745 | 63.62462
Zn
Total | 87.95237 |  |  | 100 | 100
Formula | Oxide
Al2O3 | 0.932969
SO3 | 6.257823
PbO | 30.61768
CaO | 0.013201
Sb2O3 | 1.2e-05
V2O5 | 1.8e-05
Fe2O3 | 24.3075
As2O5 | 20.54094
CuO | 5.210581
P2O5 | 0.024205
Re2O5 | 0.047435
ZnO
Total | 87.95236
35 / 1 . X = 13940. Y = -578. Z = 667. Comment : R070492 Segnitite
Al | 0.428925 | 0.03987 | 266 | 0.482657 | 0.735744 | 92.6283 | 20 | 1852 | 6.918646 | 75.72735 | 5.480655 | 16.90096 | 18.80117 | 15.00074 | 0.015592 | 0.001999 | 0.887003 | 2.427452 | 1.006853 | 10.9454
S | 2.29016 | 0.103236 | 351 | 2.57705 | 3.306088 | 316.0793 | 20 | 6315 | 27.40071 | 299.9118 | 19.55021 | 16.16757 | 18.60114 | 11.30042 | 0.170742 | 0.01853 | 0.8763 | 1.41081 | 1.009331 | 10.9454
Pb | 28.69049 | 0.855904 | 3134 | 32.28456 | 6.408556 | 784.0233 | 20 | 15640 | 67.11279 | 734.5764 | 15.85586 | 49.4469 | 30.40305 | 59.31161 | 0.407172 | 0.223346 | 1.273305 | 0.998012 | 0.999594 | 10.9454
Ca | 0.01427 | 0.015569 | 181 | 0.016058 | 0.016478 | 49.00792 | 20 | 980 | 0.539203 | 5.901787 | 1.136913 | 43.10614 | 44.40651 | 41.80577 | 0.001058 | 0.000126 | 0.894267 | 1.27344 | 0.994431 | 10.9454
Sb | 1e-05 | -9.7e-05 |  | 1.1e-05 | 4e-06 | 37.40462 | 20 | 748 | -0.054833 | -0.60017 | 0.984208 | 38.00479 | 40.60544 | 35.40414 | -7.3e-05 | -4.5e-05 | 1.17597 | 1.146512 | 0.994562 | 10.9454
V | 0.007443 | 0.018877 | 225 | 0.008376 | 0.006763 | 113.6426 | 20 | 2272 | 0.361148 | 3.952911 | 1.036037 | 109.6897 | 109.2394 | 110.14 | 6.8e-05 | 6.8e-05 | 0.999628 | 1.116941 | 0.977036 | 10.9454
Fe | 17.02591 | 0.281084 | 688 | 19.15876 | 14.10986 | 2409.254 | 20 | 47805 | 213.833 | 2340.488 | 35.03561 | 68.76585 | 77.51983 | 60.01188 | 0.356148 | 0.169174 | 0.979381 | 1.04694 | 0.9818 | 10.9454
As | 14.21645 | 0.542215 | 1391 | 15.99736 | 8.782059 | 726.2866 | 20 | 14491 | 63.14928 | 691.1942 | 20.69641 | 35.0924 | 41.50568 | 30.60309 | 0.26342 | 0.070193 | 1.072823 | 1.871993 | 0.997934 | 10.9454
Cu | 4.04914 | 0.142405 | 768 | 4.556378 | 2.949081 | 544.4766 | 20 | 10870 | 43.91005 | 480.6131 | 8.525634 | 63.86347 | 65.71425 | 62.01269 | 0.04676 | 0.040173 | 1.009548 | 1.038007 | 0.961806 | 10.9454
P | 0.006371 | 0.018845 | 219 | 0.007169 | 0.009519 | 3.800048 | 20 | 76 | 0.054819 | 0.600014 | 1.187502 | 3.200034 | 3.300036 | 3.100032 | 0.000293 | 4.4e-05 | 0.897057 | 1.626507 | 1.001169 | 10.9454
Re | 0.137033 | 0.213128 | 2516 | 0.1542 | 0.034061 | 72.51735 | 20 | 1450 | 0.466162 | 5.102333 | 1.075685 | 67.41502 | 65.01395 | 69.81608 | 0.001104 | 0.001104 | 1.307854 | 0.988441 | 0.960326 | 10.9454
O | 22.00132 |  |  | 24.75743 | 63.64179
Zn
Total | 88.86752 |  |  | 100 | 100
Formula | Oxide
Al2O3 | 0.810451
SO3 | 5.718958
PbO | 30.90596
CaO | 0.019967
Sb2O3 | 1.2e-05
V2O5 | 0.013288
Fe2O3 | 24.3427
As2O5 | 21.80647
CuO | 5.068653
P2O5 | 0.014598
Re2O5 | 0.166471
ZnO
Total | 88.86752
36 / 1 . X = 13943. Y = -583. Z = 667. Comment : R070492 Segnitite
Al | 0.431058 | 0.039977 | 265 | 0.487351 | 0.744424 | 92.37815 | 20 | 1847 | 6.920531 | 75.72722 | 5.547927 | 16.65093 | 18.70115 | 14.6007 | 0.015596 | 0.001999 | 0.886684 | 2.439505 | 1.006932 | 10.9424
S | 2.028035 | 0.096345 | 336 | 2.29288 | 2.947564 | 279.8081 | 20 | 5591 | 24.22144 | 265.0407 | 18.94767 | 14.76741 | 16.80093 | 10.70038 | 0.150931 | 0.01638 | 0.875995 | 1.413884 | 1.009321 | 10.9424
Pb | 28.42684 | 0.851634 | 3112 | 32.13916 | 6.392788 | 774.5748 | 20 | 15452 | 66.35226 | 726.0529 | 15.9634 | 48.52192 | 30.20301 | 58.0111 | 0.402558 | 0.220815 | 1.272862 | 1.000113 | 0.999589 | 10.9424
Ca | 0.014253 | 0.01571 | 183 | 0.016115 | 0.016571 | 49.95824 | 20 | 999 | 0.539354 | 5.901829 | 1.133961 | 44.05641 | 44.90665 | 43.20616 | 0.001058 | 0.000126 | 0.89397 | 1.272117 | 0.994351 | 10.9424
Sb | 0.010108 | 0.058985 | 705 | 0.011428 | 0.003869 | 38.35485 | 20 | 767 | 0.09141 | 1.00024 | 1.026777 | 37.35461 | 39.00502 | 35.7042 | 0.000122 | 7.5e-05 | 1.175581 | 1.14527 | 0.994488 | 10.9424
V | 1e-05 | -3.1e-05 |  | 1.1e-05 | 9e-06 | 110.2401 | 20 | 2204 | -0.297229 | -3.252403 | 0.971343 | 113.4925 | 112.4417 | 114.5433 | -5.6e-05 | -5.6e-05 | 0.999311 | 1.116344 | 0.97671 | 10.9424
Fe | 17.25839 | 0.283426 | 690 | 19.5122 | 14.39964 | 2441.768 | 20 | 48445 | 216.831 | 2372.652 | 35.32848 | 69.11614 | 79.82102 | 58.41126 | 0.361141 | 0.171546 | 0.979087 | 1.046646 | 0.982016 | 10.9424
As | 14.58931 | 0.553164 | 1426 | 16.49456 | 9.073587 | 746.6351 | 20 | 14896 | 64.85683 | 709.6893 | 20.20891 | 36.94583 | 45.00668 | 31.30323 | 0.270542 | 0.072091 | 1.072435 | 1.869644 | 0.997976 | 10.9424
Cu | 3.804787 | 0.139172 | 779 | 4.301662 | 2.789932 | 517.3818 | 20 | 10330 | 41.27683 | 451.6676 | 7.873204 | 65.71427 | 68.81562 | 62.61293 | 0.043956 | 0.037764 | 1.009267 | 1.038234 | 0.96148 | 10.9424
P | 0.030874 | 0.021431 | 215 | 0.034905 | 0.046446 | 5.950117 | 20 | 119 | 0.265032 | 2.900086 | 1.950838 | 3.050031 | 3.200034 | 2.900028 | 0.001417 | 0.000214 | 0.896741 | 1.630611 | 1.001383 | 10.9424
Re | 0.024175 | 0.21275 | 2550 | 0.027332 | 0.00605 | 70.21626 | 20 | 1404 | 0.082287 | 0.900414 | 1.01299 | 69.31585 | 69.4159 | 69.21581 | 0.000195 | 0.000195 | 1.307512 | 0.988611 | 0.95988 | 10.9424
O | 21.83139 |  |  | 24.6824 | 63.57911
Zn
Total | 88.44923 |  |  | 100 | 100
Formula | Oxide
Al2O3 | 0.814481
SO3 | 5.064383
PbO | 30.62196
CaO | 0.019943
Sb2O3 | 0.012101
V2O5 | 1.8e-05
Fe2O3 | 24.67507
As2O5 | 22.37838
CuO | 4.762776
P2O5 | 0.070744
Re2O5 | 0.029368
ZnO
Total | 88.44923
37 / 1 . X = 13939. Y = -600. Z = 667. Comment : R070492 Segnitite
Al | 1.039027 | 0.061083 | 287 | 1.154701 | 1.779127 | 170.2957 | 20 | 3404 | 16.26841 | 156.045 | 11.95 | 14.25068 | 15.90083 | 12.60052 | 0.036662 | 0.0047 | 0.884211 | 2.506328 | 1.007416 | 9.5919
S | 0.347721 | 0.046201 | 318 | 0.386433 | 0.501089 | 48.75784 | 20 | 975 | 4.068452 | 39.02419 | 5.009201 | 9.733658 | 11.10041 | 7.000162 | 0.025352 | 0.002751 | 0.873589 | 1.447857 | 1.009328 | 9.5919
Pb | 27.67529 | 0.892471 | 3412 | 30.75635 | 6.17091 | 651.2968 | 20 | 12998 | 63.40018 | 608.1282 | 15.08729 | 43.16857 | 26.10225 | 52.00893 | 0.384648 | 0.210991 | 1.269368 | 1.023313 | 0.99959 | 9.5919
Ca | 1e-05 | -4.6e-05 |  | 1.1e-05 | 1.2e-05 | 38.70494 | 20 | 774 | -0.135572 | -1.300388 | 0.967495 | 40.00533 | 44.00639 | 36.00428 | -0.000266 | -3.2e-05 | 0.891571 | 1.26725 | 0.994199 | 9.5919
Sb | 1e-05 | -2.2e-05 |  | 1.1e-05 | 4e-06 | 34.804 | 20 | 696 | -0.271127 | -2.60062 | 0.930473 | 37.40462 | 38.10479 | 36.70444 | -0.000361 | -0.000224 | 1.17243 | 1.140703 | 0.994347 | 9.5919
V | 0.005765 | 0.020161 | 241 | 0.006407 | 0.005229 | 100.5333 | 20 | 2010 | 0.281671 | 2.701759 | 1.027616 | 97.83158 | 96.53074 | 99.13242 | 5.3e-05 | 5.3e-05 | 0.996683 | 1.113588 | 0.976066 | 9.5919
Fe | 18.3826 | 0.309603 | 765 | 20.42911 | 15.20736 | 2285.61 | 20 | 45370 | 231.45 | 2220.046 | 34.86045 | 65.56457 | 76.41927 | 54.70988 | 0.38549 | 0.183112 | 0.976574 | 1.045334 | 0.983738 | 9.5919
As | 19.13998 | 0.693428 | 1570 | 21.27082 | 11.8027 | 888.7993 | 20 | 17724 | 88.75814 | 851.3592 | 23.73926 | 37.44006 | 45.20674 | 32.00338 | 0.370244 | 0.098659 | 1.069432 | 1.794441 | 0.998126 | 9.5919
Cu | 1.165095 | 0.098003 | 810 | 1.294804 | 0.847071 | 177.5039 | 20 | 3548 | 12.73406 | 122.1438 | 3.20635 | 55.36012 | 57.11076 | 53.60948 | 0.01356 | 0.01165 | 1.006748 | 1.038584 | 0.956458 | 9.5919
P | 0.000626 | 0.022128 | 268 | 0.000695 | 0.000933 | 3.500041 | 20 | 70 | 0.005213 | 0.050001 | 1.014493 | 3.450039 | 3.200034 | 3.700045 | 2.8e-05 | 4e-06 | 0.894265 | 1.681731 | 1.003109 | 9.5919
Re | 0.187029 | 0.227161 | 2663 | 0.207851 | 0.046406 | 65.11399 | 20 | 1302 | 0.641429 | 6.152519 | 1.104348 | 58.96147 | 59.8118 | 58.11114 | 0.001519 | 0.001519 | 1.304331 | 0.988873 | 0.954706 | 9.5919
O | 22.03921 |  |  | 24.49281 | 63.63916
Zn
Total | 89.98237 |  |  | 100 | 100
Formula | Oxide
Al2O3 | 1.963235
SO3 | 0.868325
PbO | 29.81237
CaO | 1.4e-05
Sb2O3 | 1.2e-05
V2O5 | 0.010292
Fe2O3 | 26.28241
As2O5 | 29.35862
CuO | 1.458449
P2O5 | 0.001434
Re2O5 | 0.227207
ZnO
Total | 89.98237
38 / 1 . X = 13115. Y = -312. Z = 667. Comment : R070492 Segnitite
Al | 0.403849 | 0.039352 | 273 | 0.453297 | 0.680863 | 89.27629 | 20 | 1785 | 6.530128 | 71.42524 | 5.001178 | 17.85105 | 17.90106 | 17.80105 | 0.014716 | 0.001886 | 0.890084 | 2.413242 | 1.006833 | 10.9378
S | 2.696798 | 0.11292 | 341 | 3.026999 | 3.826417 | 368.7482 | 20 | 7366 | 32.3143 | 353.4474 | 24.09991 | 15.30081 | 17.70103 | 10.50036 | 0.20136 | 0.021852 | 0.879396 | 1.40365 | 1.009312 | 10.9378
Pb | 28.19246 | 0.848106 | 3172 | 31.6444 | 6.189429 | 773.5697 | 20 | 15432 | 66.08168 | 722.7883 | 15.23331 | 50.78146 | 31.80334 | 60.61212 | 0.400916 | 0.219914 | 1.277787 | 0.993099 | 0.999584 | 10.9378
Ca | 0.002783 | 0.0148 | 177 | 0.003123 | 0.003158 | 42.15586 | 20 | 843 | 0.105156 | 1.150169 | 1.028049 | 41.0057 | 47.70751 | 34.30388 | 0.000206 | 2.5e-05 | 0.897546 | 1.268854 | 0.994301 | 10.9378
Sb | 0.015188 | 0.060663 | 723 | 0.017047 | 0.005674 | 40.65545 | 20 | 813 | 0.137173 | 1.500374 | 1.038319 | 39.15508 | 41.70574 | 36.60442 | 0.000183 | 0.000113 | 1.180288 | 1.142179 | 0.994442 | 10.9378
V | 0.004626 | 0.018529 | 222 | 0.005192 | 0.004131 | 108.3888 | 20 | 2167 | 0.224153 | 2.451736 | 1.023143 | 105.937 | 105.937 | 105.937 | 4.2e-05 | 4.2e-05 | 1.003441 | 1.114711 | 0.976519 | 10.9378
Fe | 17.41442 | 0.285652 | 706 | 19.54668 | 14.18458 | 2456.3 | 20 | 48731 | 218.0084 | 2384.533 | 34.22591 | 71.76727 | 81.02166 | 62.51289 | 0.363102 | 0.172477 | 0.983305 | 1.045849 | 0.981983 | 10.9378
As | 13.70749 | 0.527543 | 1323 | 15.38587 | 8.322588 | 693.835 | 20 | 13845 | 60.56567 | 662.4552 | 22.11088 | 31.3798 | 37.20457 | 27.30246 | 0.252642 | 0.067321 | 1.076527 | 1.876653 | 0.997932 | 10.9378
Cu | 4.134443 | 0.144514 | 783 | 4.640672 | 2.959621 | 553.4088 | 20 | 11048 | 44.60629 | 487.8946 | 8.447161 | 65.51418 | 68.11531 | 62.91306 | 0.047501 | 0.04081 | 1.01384 | 1.037809 | 0.962806 | 10.9378
P | 0.00053 | 0.017909 | 217 | 0.000595 | 0.000778 | 3.200034 | 20 | 64 | 0.004571 | 0.05 | 1.015873 | 3.150034 | 3.800048 | 2.500021 | 2.4e-05 | 4e-06 | 0.900204 | 1.616388 | 1.00105 | 10.9378
Re | 0.077037 | 0.212133 | 2524 | 0.08647 | 0.01882 | 69.91613 | 20 | 1398 | 0.260679 | 2.85125 | 1.042515 | 67.06488 | 70.7165 | 63.41327 | 0.000617 | 0.000617 | 1.313703 | 0.988277 | 0.961314 | 10.9378
O | 22.44184 |  |  | 25.18966 | 63.80394
Zn
Total | 89.09147 |  |  | 100 | 100
Formula | Oxide
Al2O3 | 0.76307
SO3 | 6.73441
PbO | 30.36947
CaO | 0.003894
Sb2O3 | 0.018181
V2O5 | 0.008258
Fe2O3 | 24.89816
As2O5 | 21.02578
CuO | 5.175434
P2O5 | 0.001214
Re2O5 | 0.093587
ZnO
Total | 89.09147
39 / 1 . X = 13128. Y = -309. Z = 667. Comment : R070492 Segnitite
Al | 0.390466 | 0.038257 | 261 | 0.440195 | 0.665856 | 85.87433 | 20 | 1717 | 6.302283 | 69.42343 | 5.22004 | 16.4509 | 17.30099 | 15.6008 | 0.014203 | 0.001821 | 0.888741 | 2.421227 | 1.006853 | 11.0156
S | 2.482196 | 0.107877 | 361 | 2.798324 | 3.56235 | 344.9422 | 20 | 6891 | 29.74035 | 327.6078 | 19.89928 | 17.33441 | 20.80143 | 10.40036 | 0.185321 | 0.020112 | 0.878049 | 1.405956 | 1.009316 | 11.0156
Pb | 28.33383 | 0.845728 | 3059 | 31.94237 | 6.291867 | 778.9974 | 20 | 15540 | 66.37329 | 731.1416 | 16.27801 | 47.85582 | 29.60289 | 57.31084 | 0.402685 | 0.220885 | 1.275837 | 0.994684 | 0.999586 | 11.0156
Ca | 1e-05 | -0.000205 |  | 1.1e-05 | 1.1e-05 | 41.85578 | 20 | 837 | -0.027253 | -0.300209 | 0.992879 | 42.15599 | 48.3077 | 36.00428 | -5.3e-05 | -6e-06 | 0.896124 | 1.270397 | 0.994304 | 11.0156
Sb | 1e-05 | -5.4e-05 |  | 1.1e-05 | 4e-06 | 38.25483 | 20 | 765 | -0.099885 | -1.100296 | 0.972042 | 39.35513 | 41.60571 | 37.10454 | -0.000133 | -8.2e-05 | 1.178416 | 1.14364 | 0.994445 | 11.0156
V | 0.015733 | 0.018652 | 220 | 0.017737 | 0.01421 | 114.5433 | 20 | 2290 | 0.763102 | 8.406021 | 1.0792 | 106.1373 | 100.8335 | 111.441 | 0.000144 | 0.000144 | 1.001791 | 1.115438 | 0.97656 | 11.0156
Fe | 17.33002 | 0.283433 | 675 | 19.53714 | 14.27787 | 2460.264 | 20 | 48809 | 217.2827 | 2393.499 | 36.84963 | 66.76495 | 75.41876 | 58.11114 | 0.361893 | 0.171903 | 0.981613 | 1.046227 | 0.981854 | 11.0156
As | 13.77226 | 0.530547 | 1430 | 15.52627 | 8.457891 | 706.7947 | 20 | 14103 | 60.79203 | 669.6606 | 19.03362 | 37.13401 | 41.60571 | 34.00381 | 0.253587 | 0.067573 | 1.074911 | 1.880417 | 0.997945 | 11.0156
Cu | 4.198046 | 0.144314 | 765 | 4.732702 | 3.039646 | 563.5963 | 20 | 11251 | 45.37499 | 499.8327 | 8.838852 | 63.76351 | 69.21581 | 58.31122 | 0.04832 | 0.041513 | 1.011995 | 1.038013 | 0.962625 | 11.0156
P | 0.009472 | 0.018944 | 216 | 0.010678 | 0.014071 | 4.050054 | 20 | 81 | 0.081704 | 0.900021 | 1.285718 | 3.150033 | 3.100032 | 3.200034 | 0.000437 | 6.6e-05 | 0.898834 | 1.619472 | 1.001096 | 11.0156
Re | 0.030805 | 0.213261 | 2554 | 0.034728 | 0.007612 | 71.06667 | 20 | 1421 | 0.104446 | 1.150536 | 1.016456 | 69.91613 | 71.11668 | 68.71558 | 0.000247 | 0.000247 | 1.311195 | 0.988436 | 0.961088 | 11.0156
O | 22.14011 |  |  | 24.95984 | 63.66861
Zn
Total | 88.70295 |  |  | 100 | 100
Formula | Oxide
Al2O3 | 0.737783
SO3 | 6.198509
PbO | 30.52176
CaO | 1.4e-05
Sb2O3 | 1.2e-05
V2O5 | 0.028087
Fe2O3 | 24.77749
As2O5 | 21.12512
CuO | 5.255052
P2O5 | 0.021704
Re2O5 | 0.037423
ZnO
Total | 88.70295
40 / 1 . X = 13137. Y = -297. Z = 667. Comment : R070492 Segnitite
Al | 0.544924 | 0.044223 | 278 | 0.625626 | 0.961073 | 112.6919 | 20 | 2253 | 8.644619 | 94.79083 | 6.295262 | 17.90106 | 19.30123 | 16.5009 | 0.019481 | 0.002497 | 0.885764 | 2.470484 | 1.007174 | 10.9653
S | 1.185803 | 0.072567 | 304 | 1.361417 | 1.760095 | 165.8407 | 20 | 3315 | 14.03885 | 153.9402 | 13.93564 | 11.90048 | 13.00056 | 9.700311 | 0.08748 | 0.009494 | 0.875116 | 1.428063 | 1.009277 | 10.9653
Pb | 27.10268 | 0.833869 | 3205 | 31.11652 | 6.224575 | 737.6412 | 20 | 14717 | 62.64864 | 686.9611 | 14.55483 | 50.68018 | 28.80274 | 62.01269 | 0.380088 | 0.208489 | 1.271586 | 1.009779 | 0.999566 | 10.9653
Ca | 0.014391 | 0.015177 | 176 | 0.016522 | 0.017086 | 47.50745 | 20 | 950 | 0.54734 | 6.001743 | 1.1446 | 41.5057 | 43.90636 | 39.10505 | 0.001074 | 0.000128 | 0.893124 | 1.267284 | 0.994007 | 10.9653
Sb | 0.044152 | 0.060158 | 704 | 0.05069 | 0.017257 | 42.15586 | 20 | 843 | 0.401371 | 4.401157 | 1.116572 | 37.75471 | 38.80497 | 36.70444 | 0.000534 | 0.000331 | 1.174472 | 1.140711 | 0.994169 | 10.9653
V | 0.017678 | 0.019118 | 225 | 0.020296 | 0.016514 | 120.9483 | 20 | 2418 | 0.862468 | 9.457222 | 1.084825 | 111.491 | 108.5389 | 114.4432 | 0.000163 | 0.000163 | 0.998417 | 1.113986 | 0.975411 | 10.9653
Fe | 18.20506 | 0.292748 | 704 | 20.90118 | 15.51241 | 2583.083 | 20 | 51225 | 228.9554 | 2510.565 | 35.62014 | 72.51746 | 78.42029 | 66.61464 | 0.381335 | 0.181138 | 0.978271 | 1.04556 | 0.982864 | 10.9653
As | 15.68549 | 0.583092 | 1450 | 18.00847 | 9.962724 | 807.496 | 20 | 16107 | 70.10643 | 768.738 | 20.83427 | 38.75807 | 47.40742 | 32.70353 | 0.292441 | 0.077926 | 1.071311 | 1.856505 | 0.998086 | 10.9653
Cu | 2.743096 | 0.121431 | 759 | 3.149341 | 2.054186 | 389.3997 | 20 | 7778 | 29.78366 | 326.5867 | 6.199347 | 62.81302 | 64.31364 | 61.3124 | 0.031716 | 0.027249 | 1.008498 | 1.03916 | 0.960567 | 10.9653
P | 0.000538 | 0.018341 | 222 | 0.000618 | 0.000827 | 3.250035 | 20 | 65 | 0.00456 | 0.050001 | 1.015625 | 3.200034 | 2.900028 | 3.500041 | 2.4e-05 | 4e-06 | 0.89583 | 1.65262 | 1.002298 | 10.9653
Re | 0.235708 | 0.215488 | 2511 | 0.270616 | 0.06024 | 76.36924 | 20 | 1527 | 0.802911 | 8.804161 | 1.130306 | 67.56508 | 65.6142 | 69.51595 | 0.001901 | 0.001901 | 1.3066 | 0.989301 | 0.959093 | 10.9653
O | 21.3211 |  |  | 24.4787 | 63.41301
Zn
Total | 87.10062 |  |  | 100 | 100
Formula | Oxide
Al2O3 | 1.029631
SO3 | 2.961172
PbO | 29.19555
CaO | 0.020136
Sb2O3 | 0.052855
V2O5 | 0.031559
Fe2O3 | 26.02858
As2O5 | 24.0598
CuO | 3.433767
P2O5 | 0.001233
Re2O5 | 0.286344
ZnO
Total | 87.10062
41 / 1 . X = 13138. Y = -284. Z = 667. Comment : R070492 Segnitite
Al | 0.483241 | 0.041842 | 271 | 0.550383 | 0.838621 | 102.3846 | 20 | 2047 | 7.776489 | 85.03358 | 5.900786 | 17.35101 | 19.40124 | 15.30077 | 0.017525 | 0.002246 | 0.887419 | 2.431694 | 1.006913 | 10.9347
S | 2.125459 | 0.098616 | 329 | 2.420773 | 3.104258 | 292.2816 | 20 | 5840 | 25.4341 | 278.1143 | 20.63063 | 14.16736 | 16.5009 | 9.500298 | 0.158488 | 0.0172 | 0.87673 | 1.409911 | 1.009309 | 10.9347
Pb | 28.17332 | 0.846522 | 3087 | 32.08774 | 6.366734 | 767.8407 | 20 | 15318 | 65.84985 | 720.0484 | 16.06621 | 47.79228 | 29.80293 | 57.11076 | 0.39951 | 0.219143 | 1.273927 | 0.997392 | 0.999582 | 10.9347
Ca | 0.013536 | 0.015114 | 176 | 0.015417 | 0.015814 | 46.25706 | 20 | 925 | 0.512264 | 5.601452 | 1.137778 | 40.65561 | 47.50745 | 33.80377 | 0.001005 | 0.00012 | 0.894744 | 1.270991 | 0.994266 | 10.9347
Sb | 0.001516 | 0.059193 | 711 | 0.001727 | 0.000583 | 38.1548 | 20 | 763 | 0.013716 | 0.149979 | 1.003946 | 38.00483 | 42.20588 | 33.80377 | 1.8e-05 | 1.1e-05 | 1.176599 | 1.144205 | 0.994409 | 10.9347
V | 0.002073 | 0.018583 | 223 | 0.002361 | 0.001905 | 108.789 | 20 | 2175 | 0.100669 | 1.100784 | 1.010222 | 107.6883 | 107.8384 | 107.5381 | 1.9e-05 | 1.9e-05 | 1.000204 | 1.115802 | 0.976389 | 10.9347
Fe | 17.32517 | 0.284283 | 694 | 19.73235 | 14.526 | 2448.831 | 20 | 48584 | 217.5656 | 2379.014 | 35.0753 | 69.81639 | 79.52086 | 60.11192 | 0.362364 | 0.172127 | 0.979998 | 1.04639 | 0.98179 | 10.9347
As | 13.82454 | 0.532326 | 1388 | 15.74533 | 8.639965 | 700.4654 | 20 | 13977 | 60.91855 | 666.1261 | 20.39834 | 34.33932 | 42.10585 | 28.90276 | 0.254114 | 0.067714 | 1.073319 | 1.88447 | 0.997962 | 10.9347
Cu | 4.178753 | 0.144258 | 763 | 4.759353 | 3.079123 | 557.2729 | 20 | 11125 | 45.23763 | 494.6599 | 8.90027 | 62.61303 | 68.11531 | 57.11076 | 0.048173 | 0.041387 | 1.010253 | 1.038322 | 0.962484 | 10.9347
P | 1e-05 | -0.000376 |  | 1.1e-05 | 1.5e-05 | 3.90005 | 20 | 78 | -0.004573 | -0.050003 | 0.987341 | 3.950053 | 4.60007 | 3.300036 | -2.4e-05 | -4e-06 | 0.897489 | 1.625398 | 1.001278 | 10.9347
Re | 1e-05 | -5.8e-05 |  | 1.1e-05 | 3e-06 | 67.91521 | 20 | 1358 | -0.123516 | -1.350609 | 0.980501 | 69.26582 | 68.81562 | 69.71603 | -0.000292 | -0.000292 | 1.308845 | 0.988674 | 0.960916 | 10.9347
O | 21.67324 |  |  | 24.68454 | 63.42697
Zn
Total | 87.80087 |  |  | 100 | 100
Formula | Oxide
Al2O3 | 0.913081
SO3 | 5.30767
PbO | 30.34886
CaO | 0.018939
Sb2O3 | 0.001815
V2O5 | 0.0037
Fe2O3 | 24.77056
As2O5 | 21.20531
CuO | 5.230902
P2O5 | 2.3e-05
Re2O5 | 1.2e-05
ZnO
Total | 87.80087
42 / 1 . X = 13148. Y = -287. Z = 667. Comment : R070492 Segnitite
Al | 0.415209 | 0.039779 | 273 | 0.463014 | 0.70573 | 91.02734 | 20 | 1820 | 6.641961 | 73.22629 | 5.113595 | 17.80105 | 18.40112 | 17.20098 | 0.014968 | 0.001919 | 0.887086 | 2.447237 | 1.006985 | 11.0248
S | 2.01661 | 0.096291 | 352 | 2.248797 | 2.884677 | 280.9102 | 20 | 5613 | 24.00127 | 264.6093 | 17.23279 | 16.30091 | 18.60114 | 11.70045 | 0.149559 | 0.016231 | 0.87641 | 1.418216 | 1.009327 | 11.0248
Pb | 28.32617 | 0.848784 | 3130 | 31.58755 | 6.269556 | 777.0374 | 20 | 15501 | 65.98151 | 727.4329 | 15.66465 | 49.60451 | 27.00241 | 61.3124 | 0.400308 | 0.219581 | 1.273462 | 1.003059 | 0.999591 | 11.0248
Ca | 0.000479 | 0.014655 | 176 | 0.000534 | 0.000548 | 41.70574 | 20 | 834 | 0.018145 | 0.200043 | 1.00482 | 41.5057 | 43.50624 | 39.50515 | 3.6e-05 | 4e-06 | 0.894433 | 1.270356 | 0.99433 | 11.0248
Sb | 1e-05 | -8.4e-05 |  | 1.1e-05 | 4e-06 | 38.50489 | 20 | 770 | -0.063512 | -0.700207 | 0.98214 | 39.2051 | 42.10585 | 36.30435 | -8.5e-05 | -5.2e-05 | 1.176192 | 1.143605 | 0.994468 | 11.0248
V | 1e-05 | -0.000142 |  | 1.1e-05 | 9e-06 | 110.14 | 20 | 2202 | -0.063544 | -0.700562 | 0.99368 | 110.8406 | 106.9377 | 114.7434 | -1.2e-05 | -1.2e-05 | 0.999873 | 1.115282 | 0.976604 | 11.0248
Fe | 17.45267 | 0.28492 | 709 | 19.46211 | 14.3318 | 2491.671 | 20 | 49427 | 219.2922 | 2417.652 | 33.66288 | 74.01835 | 83.1228 | 64.9139 | 0.36524 | 0.173493 | 0.979695 | 1.046129 | 0.98182 | 11.0248
As | 15.22901 | 0.569549 | 1426 | 16.98243 | 9.321878 | 787.0388 | 20 | 15700 | 67.96056 | 749.2516 | 20.82815 | 37.78726 | 46.90726 | 31.40325 | 0.283489 | 0.075541 | 1.072913 | 1.86323 | 0.998007 | 11.0248
Cu | 3.814811 | 0.138774 | 775 | 4.254036 | 2.75311 | 522.2987 | 20 | 10428 | 41.38708 | 456.2843 | 7.911888 | 66.01442 | 69.51595 | 62.51289 | 0.044073 | 0.037864 | 1.009965 | 1.037915 | 0.961081 | 11.0248
P | 0.004248 | 0.018714 | 221 | 0.004737 | 0.00629 | 3.650044 | 20 | 73 | 0.036283 | 0.400008 | 1.123078 | 3.250036 | 3.800048 | 2.700024 | 0.000194 | 2.9e-05 | 0.897159 | 1.637776 | 1.001644 | 11.0248
Re | 0.200009 | 0.212969 | 2492 | 0.223037 | 0.049262 | 74.6684 | 20 | 1493 | 0.680602 | 7.503502 | 1.111718 | 67.16489 | 65.11399 | 69.21581 | 0.001612 | 0.001612 | 1.308501 | 0.988369 | 0.959614 | 11.0248
O | 22.21586 |  |  | 24.77373 | 63.67714
Zn
Total | 89.67509 |  |  | 100 | 100
Formula | Oxide
Al2O3 | 0.784534
SO3 | 5.035854
PbO | 30.51351
CaO | 0.00067
Sb2O3 | 1.2e-05
V2O5 | 1.8e-05
Fe2O3 | 24.95284
As2O5 | 23.35962
CuO | 4.775324
P2O5 | 0.009734
Re2O5 | 0.242975
ZnO
Total | 89.67509
43 / 1 . X = 13155. Y = -312. Z = 667. Comment : R070492 Segnitite
Al | 0.755872 | 0.053577 | 290 | 0.840333 | 1.306174 | 128.1041 | 20 | 2561 | 11.93528 | 113.5534 | 8.803984 | 14.5507 | 15.30077 | 13.80063 | 0.026897 | 0.003448 | 0.88282 | 2.490099 | 1.00723 | 9.5141
S | 0.780087 | 0.063931 | 327 | 0.867253 | 1.134486 | 97.88161 | 20 | 1957 | 9.205415 | 87.58124 | 9.50273 | 10.30037 | 11.90047 | 7.100166 | 0.057362 | 0.006225 | 0.872161 | 1.43777 | 1.009331 | 9.5141
Pb | 28.65143 | 0.909553 | 3413 | 31.85293 | 6.447277 | 672.7402 | 20 | 13425 | 66.17014 | 629.5493 | 15.57597 | 43.1909 | 25.2021 | 52.5091 | 0.401453 | 0.220209 | 1.267305 | 1.016441 | 0.999593 | 9.5141
Ca | 0.007332 | 0.016447 | 195 | 0.008151 | 0.008529 | 40.60544 | 20 | 812 | 0.278594 | 2.650574 | 1.069835 | 37.95487 | 43.90636 | 32.00338 | 0.000547 | 6.5e-05 | 0.89 | 1.272556 | 0.994318 | 9.5141
Sb | 0.008683 | 0.064057 | 767 | 0.009653 | 0.003325 | 34.4039 | 20 | 688 | 0.078845 | 0.750137 | 1.02229 | 33.65377 | 36.5044 | 30.80313 | 0.000105 | 6.5e-05 | 1.170358 | 1.145704 | 0.994457 | 9.5141
V | 0.037288 | 0.020934 | 241 | 0.041455 | 0.034129 | 113.5926 | 20 | 2271 | 1.819606 | 17.31191 | 1.179807 | 96.28065 | 91.6277 | 100.9336 | 0.000344 | 0.000344 | 0.994793 | 1.116396 | 0.976639 | 9.5141
Fe | 17.83729 | 0.304589 | 754 | 19.83042 | 14.89185 | 2203.304 | 20 | 43748 | 224.9704 | 2140.391 | 35.02132 | 62.91322 | 69.91613 | 55.91031 | 0.374698 | 0.177985 | 0.974553 | 1.046749 | 0.982798 | 9.5141
As | 17.58553 | 0.655276 | 1657 | 19.55053 | 10.9438 | 802.9218 | 20 | 16016 | 80.21889 | 763.2106 | 20.219 | 39.71125 | 48.0076 | 33.90379 | 0.334623 | 0.089167 | 1.067772 | 1.828991 | 0.998075 | 9.5141
Cu | 2.393966 | 0.12311 | 807 | 2.661466 | 1.756505 | 303.2031 | 20 | 6058 | 26.17624 | 249.0434 | 5.598315 | 54.1597 | 56.71061 | 51.60879 | 0.027875 | 0.023948 | 1.004447 | 1.038692 | 0.958145 | 9.5141
P | 0.001247 | 0.019973 | 241 | 0.001386 | 0.001877 | 2.900028 | 20 | 58 | 0.010511 | 0.1 | 1.035714 | 2.800028 | 3.600043 | 2.000013 | 5.6e-05 | 8e-06 | 0.892824 | 1.666359 | 1.002441 | 9.5141
Re | 0.119505 | 0.233308 | 2763 | 0.132859 | 0.029925 | 66.41455 | 20 | 1328 | 0.410091 | 3.901642 | 1.062413 | 62.51291 | 60.312 | 64.71381 | 0.000971 | 0.000971 | 1.301093 | 0.988967 | 0.956446 | 9.5141
O | 21.7709 |  |  | 24.20357 | 63.44212
Zn
Total | 89.94913 |  |  | 100 | 100
Formula | Oxide
Al2O3 | 1.428215
SO3 | 1.948023
PbO | 30.86389
CaO | 0.010259
Sb2O3 | 0.010395
V2O5 | 0.066568
Fe2O3 | 25.50276
As2O5 | 26.97426
CuO | 2.996731
P2O5 | 0.002858
Re2O5 | 0.145178
ZnO
Total | 89.94914
44 / 1 . X = 13152. Y = -320. Z = 667. Comment : R070492 Segnitite
Al | 0.42159 | 0.04212 | 280 | 0.473535 | 0.713993 | 79.57089 | 20 | 1591 | 6.796248 | 65.2202 | 5.544742 | 14.35069 | 16.5009 | 12.20049 | 0.015316 | 0.001963 | 0.889222 | 2.42282 | 1.006874 | 9.5965
S | 2.515794 | 0.114979 | 383 | 2.825774 | 3.585769 | 303.3534 | 20 | 6061 | 30.072 | 288.5859 | 20.54208 | 14.76741 | 16.80093 | 10.70038 | 0.187388 | 0.020336 | 0.878536 | 1.408496 | 1.009317 | 9.5965
Pb | 28.12311 | 0.893027 | 3388 | 31.58826 | 6.20218 | 675.402 | 20 | 13478 | 65.7556 | 631.0236 | 15.21917 | 44.37836 | 28.10261 | 52.8092 | 0.398938 | 0.218829 | 1.276541 | 0.996412 | 0.999587 | 9.5965
Ca | 0.004135 | 0.015863 | 189 | 0.004645 | 0.004714 | 37.55465 | 20 | 751 | 0.156337 | 1.50029 | 1.041612 | 36.05436 | 40.70547 | 31.40325 | 0.000307 | 3.7e-05 | 0.896649 | 1.269421 | 0.994357 | 9.5965
Sb | 0.046715 | 0.063254 | 738 | 0.05247 | 0.017533 | 35.45415 | 20 | 709 | 0.422122 | 4.050892 | 1.128996 | 31.40326 | 30.80313 | 32.00338 | 0.000562 | 0.000349 | 1.179107 | 1.142716 | 0.994493 | 9.5965
V | 0.002258 | 0.019702 | 236 | 0.002536 | 0.002026 | 93.87907 | 20 | 1877 | 0.109481 | 1.050636 | 1.011318 | 92.82844 | 91.02734 | 94.62954 | 2.1e-05 | 2.1e-05 | 1.002412 | 1.115058 | 0.976728 | 9.5965
Fe | 17.19701 | 0.297841 | 757 | 19.31591 | 14.07096 | 2131.894 | 20 | 42340 | 215.5192 | 2068.23 | 33.48687 | 63.66357 | 71.51688 | 55.81028 | 0.358956 | 0.170508 | 0.982263 | 1.046013 | 0.981838 | 9.5965
As | 14.16245 | 0.559952 | 1516 | 15.90746 | 8.637781 | 634.7267 | 20 | 12668 | 62.81086 | 602.7645 | 19.85862 | 31.96227 | 37.90474 | 27.80255 | 0.262008 | 0.069817 | 1.075488 | 1.870637 | 0.997949 | 9.5965
Cu | 4.070901 | 0.151592 | 804 | 4.572491 | 2.927339 | 475.6454 | 20 | 9498 | 44.00417 | 422.286 | 8.913993 | 53.35941 | 55.6102 | 51.10862 | 0.04686 | 0.040259 | 1.01272 | 1.037667 | 0.962184 | 9.5965
P | 0.003636 | 0.020078 | 239 | 0.004084 | 0.005364 | 3.200034 | 20 | 64 | 0.031262 | 0.300006 | 1.103449 | 2.900028 | 2.600022 | 3.200034 | 0.000167 | 2.5e-05 | 0.899328 | 1.623478 | 1.001235 | 9.5965
Re | 0.144529 | 0.228066 | 2690 | 0.162337 | 0.035469 | 63.51331 | 20 | 1270 | 0.48996 | 4.701897 | 1.079949 | 58.81141 | 59.31161 | 58.31122 | 0.00116 | 0.00116 | 1.3122 | 0.988174 | 0.960724 | 9.5965
O | 22.33814 |  |  | 25.0905 | 63.79687
Zn
Total | 89.03027 |  |  | 99.99999 | 100
Formula | Oxide
Al2O3 | 0.796591
SO3 | 6.282409
PbO | 30.29477
CaO | 0.005786
Sb2O3 | 0.055923
V2O5 | 0.004031
Fe2O3 | 24.58732
As2O5 | 21.72363
CuO | 5.095893
P2O5 | 0.008331
Re2O5 | 0.175577
ZnO
Total | 89.03027
45 / 1 . X = 13150. Y = -333. Z = 667. Comment : R070492 Segnitite
Al | 0.357343 | 0.037572 | 265 | 0.405095 | 0.619895 | 78.87052 | 20 | 1577 | 5.692469 | 62.41962 | 4.794299 | 16.4509 | 17.401 | 15.50079 | 0.012828 | 0.001644 | 0.886501 | 2.458996 | 1.007031 | 10.9653
S | 1.871967 | 0.092526 | 343 | 2.122118 | 2.732961 | 259.7224 | 20 | 5190 | 22.28438 | 244.3549 | 16.90077 | 15.36749 | 17.90106 | 10.30035 | 0.138861 | 0.01507 | 0.875833 | 1.418811 | 1.009325 | 10.9653
Pb | 27.95579 | 0.842099 | 3035 | 31.69151 | 6.315109 | 759.1973 | 20 | 15146 | 65.03764 | 713.1573 | 16.48994 | 46.04002 | 29.30283 | 54.70988 | 0.394582 | 0.21644 | 1.272626 | 1.003473 | 0.99959 | 10.9653
Ca | 0.001444 | 0.015002 | 180 | 0.001637 | 0.001686 | 43.50624 | 20 | 870 | 0.054732 | 0.600147 | 1.013987 | 42.9061 | 45.4068 | 40.40539 | 0.000107 | 1.3e-05 | 0.893839 | 1.270146 | 0.994316 | 10.9653
Sb | 0.003524 | 0.058659 | 704 | 0.003995 | 0.001355 | 37.90474 | 20 | 758 | 0.031927 | 0.350086 | 1.009322 | 37.55465 | 36.60442 | 38.50489 | 4.3e-05 | 2.6e-05 | 1.17541 | 1.143413 | 0.994455 | 10.9653
V | 0.005723 | 0.018785 | 224 | 0.006488 | 0.005258 | 113.0422 | 20 | 2260 | 0.278354 | 3.052231 | 1.02775 | 109.9899 | 107.7383 | 112.2416 | 5.3e-05 | 5.3e-05 | 0.9992 | 1.115241 | 0.976563 | 10.9653
Fe | 17.09406 | 0.28181 | 710 | 19.37833 | 14.32664 | 2431.607 | 20 | 48245 | 215.0273 | 2357.839 | 32.96284 | 73.76811 | 80.62144 | 66.91477 | 0.358137 | 0.170119 | 0.979022 | 1.046124 | 0.981409 | 10.9653
As | 15.08152 | 0.5672 | 1448 | 17.09686 | 9.421864 | 771.9113 | 20 | 15399 | 66.92078 | 733.8064 | 20.25753 | 38.1049 | 45.10671 | 33.20364 | 0.279152 | 0.074385 | 1.072207 | 1.871975 | 0.998042 | 10.9653
Cu | 4.120393 | 0.14274 | 753 | 4.671 | 3.034934 | 552.3048 | 20 | 11026 | 44.73587 | 490.5422 | 8.942376 | 61.76265 | 66.11442 | 57.41087 | 0.047639 | 0.040928 | 1.009254 | 1.037836 | 0.961105 | 10.9653
P | 1e-05 | -2.5e-05 |  | 1.1e-05 | 1.5e-05 | 3.00003 | 20 | 60 | -0.063839 | -0.700016 | 0.810809 | 3.700046 | 4.000053 | 3.400038 | -0.000341 | -5.1e-05 | 0.896568 | 1.638599 | 1.001675 | 10.9653
Re | 1e-05 | -2.9e-05 |  | 1.1e-05 | 3e-06 | 68.21535 | 20 | 1364 | -0.250909 | -2.751289 | 0.961231 | 70.96664 | 73.91803 | 68.01527 | -0.000594 | -0.000594 | 1.307558 | 0.988314 | 0.959472 | 10.9653
O | 21.72045 |  |  | 24.62294 | 63.54029
Zn
Total | 88.21223 |  |  | 100 | 100
Formula | Oxide
Al2O3 | 0.675198
SO3 | 4.674652
PbO | 30.11453
CaO | 0.00202
Sb2O3 | 0.004219
V2O5 | 0.010217
Fe2O3 | 24.44013
As2O5 | 23.13338
CuO | 5.157846
P2O5 | 2.3e-05
Re2O5 | 1.2e-05
ZnO
Total | 88.21223
46 / 1 . X = 13041. Y = -356. Z = 667. Comment : R070492 Segnitite
Al | 0.504162 | 0.04311 | 274 | 0.571109 | 0.870214 | 102.5847 | 20 | 2051 | 8.120597 | 85.93378 | 6.160896 | 16.65094 | 19.40124 | 13.90064 | 0.0183 | 0.002346 | 0.887142 | 2.430262 | 1.006897 | 10.5822
S | 2.142428 | 0.101132 | 364 | 2.426918 | 3.112187 | 287.3723 | 20 | 5742 | 25.62208 | 271.138 | 17.70161 | 16.23425 | 18.80117 | 11.10041 | 0.159659 | 0.017327 | 0.876447 | 1.411203 | 1.009324 | 10.5822
Pb | 28.43356 | 0.862738 | 3167 | 32.20921 | 6.390937 | 750.2529 | 20 | 14968 | 66.4454 | 703.1385 | 15.92407 | 47.11439 | 28.20263 | 56.91069 | 0.403123 | 0.221125 | 1.273517 | 0.998279 | 0.99959 | 10.5822
Ca | 1e-05 | -6.1e-05 |  | 1.1e-05 | 1.2e-05 | 41.2056 | 20 | 824 | -0.094536 | -1.000401 | 0.976297 | 42.206 | 48.3077 | 36.1043 | -0.000185 | -2.2e-05 | 0.894435 | 1.272294 | 0.994348 | 10.5822
Sb | 1e-05 | -0.000129 |  | 1.1e-05 | 4e-06 | 37.10454 | 20 | 742 | -0.042537 | -0.450134 | 0.988014 | 37.55468 | 40.30536 | 34.804 | -5.7e-05 | -3.5e-05 | 1.176191 | 1.145435 | 0.994485 | 10.5822
V | 0.003214 | 0.018627 | 223 | 0.00364 | 0.002938 | 102.5847 | 20 | 2051 | 0.15602 | 1.651039 | 1.016358 | 100.9337 | 96.33061 | 105.5367 | 2.9e-05 | 2.9e-05 | 0.999835 | 1.116371 | 0.976704 | 10.5822
Fe | 17.25 | 0.287179 | 714 | 19.54061 | 14.38508 | 2361.054 | 20 | 46856 | 216.589 | 2291.988 | 34.18547 | 69.06601 | 78.12013 | 60.01188 | 0.360738 | 0.171354 | 0.979609 | 1.046662 | 0.982077 | 10.5822
As | 14.21193 | 0.54651 | 1401 | 16.09911 | 8.834237 | 700.7166 | 20 | 13982 | 63.07827 | 667.5069 | 21.09979 | 33.20964 | 40.50541 | 28.10261 | 0.263123 | 0.070114 | 1.072989 | 1.871989 | 0.997946 | 10.5822
Cu | 3.839501 | 0.140857 | 762 | 4.349344 | 2.813906 | 499.0204 | 20 | 9964 | 41.61318 | 440.359 | 8.506795 | 58.66139 | 62.11273 | 55.21006 | 0.044314 | 0.038071 | 1.009816 | 1.038263 | 0.961853 | 10.5822
P | 0.006044 | 0.019711 | 230 | 0.006847 | 0.009088 | 3.850049 | 20 | 77 | 0.051975 | 0.550013 | 1.166669 | 3.300036 | 3.300036 | 3.300036 | 0.000278 | 4.2e-05 | 0.897203 | 1.627106 | 1.001263 | 10.5822
Re | 0.047264 | 0.213153 | 2547 | 0.05354 | 0.011822 | 66.21446 | 20 | 1324 | 0.160715 | 1.700722 | 1.026362 | 64.51374 | 66.71468 | 62.31281 | 0.000381 | 0.000381 | 1.308239 | 0.988631 | 0.960291 | 10.5822
O | 21.8396 |  |  | 24.73965 | 63.56957
Zn
Total | 88.27771 |  |  | 100 | 99.99999
Formula | Oxide
Al2O3 | 0.95261
SO3 | 5.350043
PbO | 30.62919
CaO | 1.4e-05
Sb2O3 | 1.2e-05
V2O5 | 0.005737
Fe2O3 | 24.66308
As2O5 | 21.79953
CuO | 4.80623
P2O5 | 0.013849
Re2O5 | 0.057418
ZnO
Total | 88.27773
47 / 1 . X = 13042. Y = -363. Z = 667. Comment : R070492 Segnitite
Al | 0.569648 | 0.04824 | 302 | 0.6434 | 0.979498 | 102.8349 | 20 | 2056 | 9.035797 | 86.68401 | 6.367142 | 16.15087 | 18.00107 | 14.30067 | 0.020363 | 0.00261 | 0.88725 | 2.46682 | 1.007133 | 9.5934
S | 1.648643 | 0.090946 | 328 | 1.862091 | 2.385761 | 197.9793 | 20 | 3957 | 19.53206 | 187.3789 | 18.67662 | 10.60038 | 11.60044 | 8.600245 | 0.12171 | 0.013208 | 0.8766 | 1.424467 | 1.009329 | 9.5934
Pb | 27.58115 | 0.885281 | 3337 | 31.15205 | 6.175704 | 655.1635 | 20 | 13075 | 63.89121 | 612.934 | 15.51437 | 42.22947 | 24.70201 | 51.30869 | 0.387627 | 0.212625 | 1.273733 | 1.007329 | 0.999591 | 9.5934
Ca | 0.003572 | 0.015832 | 189 | 0.004034 | 0.004134 | 37.55465 | 20 | 751 | 0.135535 | 1.300243 | 1.035864 | 36.25441 | 41.00555 | 31.50327 | 0.000266 | 3.2e-05 | 0.894682 | 1.26764 | 0.994303 | 9.5934
Sb | 1e-05 | -3.4e-05 |  | 1.1e-05 | 4e-06 | 32.35345 | 20 | 647 | -0.16682 | -1.600368 | 0.952866 | 33.95382 | 36.20433 | 31.70332 | -0.000222 | -0.000138 | 1.176522 | 1.141053 | 0.994443 | 9.5934
V | 1e-05 | -0.000102 |  | 1.1e-05 | 9e-06 | 94.12923 | 20 | 1882 | -0.093875 | -0.900581 | 0.990523 | 95.02981 | 92.92849 | 97.13113 | -1.8e-05 | -1.8e-05 | 1.000213 | 1.113919 | 0.976477 | 9.5934
Fe | 17.23487 | 0.29778 | 746 | 19.46625 | 14.31766 | 2140.108 | 20 | 42502 | 216.5963 | 2077.895 | 34.39971 | 62.21297 | 69.91613 | 54.5098 | 0.36075 | 0.17136 | 0.980104 | 1.045468 | 0.981836 | 9.5934
As | 15.99964 | 0.609553 | 1490 | 18.07109 | 9.907568 | 719.5546 | 20 | 14357 | 71.72009 | 688.0394 | 22.83203 | 31.51514 | 38.10479 | 26.90239 | 0.299172 | 0.07972 | 1.0731 | 1.850833 | 0.998059 | 9.5934
Cu | 3.530663 | 0.143386 | 821 | 3.987773 | 2.577697 | 423.9924 | 20 | 8468 | 38.33697 | 367.7819 | 7.542939 | 56.2105 | 61.11232 | 51.30869 | 0.040825 | 0.035074 | 1.010485 | 1.037585 | 0.960075 | 9.5934
P | 0.001228 | 0.018788 | 227 | 0.001387 | 0.00184 | 2.650023 | 20 | 53 | 0.010424 | 0.100001 | 1.039216 | 2.550022 | 2.100014 | 3.00003 | 5.6e-05 | 8e-06 | 0.897342 | 1.64712 | 1.002042 | 9.5934
Re | 0.018369 | 0.225096 | 2700 | 0.020747 | 0.004577 | 60.41204 | 20 | 1208 | 0.062568 | 0.600239 | 1.010036 | 59.8118 | 59.8118 | 59.8118 | 0.000148 | 0.000148 | 1.309289 | 0.98812 | 0.958395 | 9.5934
O | 21.94939 |  |  | 24.79115 | 63.64555
Zn
Total | 88.53719 |  |  | 100 | 100
Formula | Oxide
Al2O3 | 1.076346
SO3 | 4.116971
PbO | 29.71096
CaO | 0.004998
Sb2O3 | 1.2e-05
V2O5 | 1.8e-05
Fe2O3 | 24.64145
As2O5 | 24.54168
CuO | 4.419631
P2O5 | 0.002814
Re2O5 | 0.022315
ZnO
Total | 88.53719
48 / 1 . X = 13046. Y = -365. Z = 667. Comment : R070492 Segnitite
Al | 0.55491 | 0.046415 | 274 | 0.628659 | 0.958971 | 99.08239 | 20 | 1981 | 8.963662 | 85.43177 | 7.258455 | 13.65062 | 14.40068 | 12.90055 | 0.0202 | 0.002589 | 0.886725 | 2.424463 | 1.006853 | 9.5309
S | 2.178771 | 0.106127 | 363 | 2.468335 | 3.16882 | 261.5756 | 20 | 5227 | 26.06697 | 248.4417 | 19.91604 | 13.13392 | 14.6007 | 10.20034 | 0.162431 | 0.017628 | 0.876018 | 1.411311 | 1.009335 | 9.5309
Pb | 28.65303 | 0.902707 | 3319 | 32.46109 | 6.448081 | 680.324 | 20 | 13576 | 66.97675 | 638.3486 | 16.20771 | 41.97532 | 25.50215 | 50.50842 | 0.406346 | 0.222893 | 1.272895 | 0.998358 | 0.999596 | 9.5309
Ca | 0.006807 | 0.016057 | 190 | 0.007711 | 0.007919 | 38.35485 | 20 | 767 | 0.257114 | 2.450531 | 1.068252 | 35.90432 | 40.50541 | 31.30323 | 0.000504 | 6e-05 | 0.893961 | 1.274236 | 0.994446 | 9.5309
Sb | 1e-05 | -1.5e-05 |  | 1.1e-05 | 4e-06 | 32.20342 | 20 | 644 | -0.377806 | -3.60083 | 0.89943 | 35.80425 | 38.50489 | 33.10361 | -0.000503 | -0.000312 | 1.175566 | 1.147267 | 0.994576 | 9.5309
V | 1e-05 | -4e-05 |  | 1.1e-05 | 9e-06 | 93.07858 | 20 | 1861 | -0.241474 | -2.301468 | 0.975871 | 95.38005 | 92.32813 | 98.43196 | -4.6e-05 | -4.6e-05 | 0.999266 | 1.117336 | 0.977083 | 9.5309
Fe | 16.98734 | 0.296209 | 757 | 19.245 | 14.18323 | 2096.201 | 20 | 41636 | 213.3206 | 2033.137 | 33.2396 | 63.06336 | 71.51688 | 54.60984 | 0.355294 | 0.168769 | 0.979002 | 1.047119 | 0.982129 | 9.5309
As | 14.17887 | 0.560409 | 1497 | 16.06328 | 8.824382 | 632.8188 | 20 | 12630 | 63.1467 | 601.8449 | 20.43072 | 30.97388 | 38.50489 | 25.70218 | 0.263409 | 0.07019 | 1.072491 | 1.866657 | 0.997911 | 9.5309
Cu | 3.748322 | 0.146964 | 812 | 4.246483 | 2.750415 | 441.743 | 20 | 8822 | 40.66597 | 387.5833 | 8.156306 | 54.15969 | 56.21043 | 52.10896 | 0.043305 | 0.037205 | 1.009126 | 1.038191 | 0.961614 | 9.5309
P | 0.012194 | 0.021642 | 244 | 0.013814 | 0.018356 | 4.000053 | 20 | 80 | 0.104924 | 1.000021 | 1.333337 | 3.000032 | 2.200016 | 3.800048 | 0.000561 | 8.5e-05 | 0.89677 | 1.627047 | 1.001171 | 9.5309
Re | 0.121813 | 0.227168 | 2687 | 0.138002 | 0.030504 | 62.31281 | 20 | 1246 | 0.414606 | 3.951572 | 1.067709 | 58.36124 | 57.81103 | 58.91145 | 0.000982 | 0.000982 | 1.307269 | 0.988579 | 0.960107 | 9.5309
O | 21.82677 |  |  | 24.7276 | 63.60931
Zn
Total | 88.26886 |  |  | 100 | 100
Formula | Oxide
Al2O3 | 1.048499
SO3 | 5.440799
PbO | 30.86562
CaO | 0.009524
Sb2O3 | 1.2e-05
V2O5 | 1.8e-05
Fe2O3 | 24.28755
As2O5 | 21.74883
CuO | 4.692094
P2O5 | 0.027941
Re2O5 | 0.14798
ZnO
Total | 88.26887
49 / 1 . X = 13056. Y = -366. Z = 667. Comment : R070492 Segnitite
Al | 0.64441 | 0.047018 | 274 | 0.723846 | 1.107792 | 128.7547 | 20 | 2574 | 10.17195 | 111.5537 | 7.485309 | 17.20098 | 18.80117 | 15.6008 | 0.022923 | 0.002938 | 0.886091 | 2.481821 | 1.00722 | 10.9668
S | 1.263415 | 0.075023 | 306 | 1.419156 | 1.82787 | 175.5016 | 20 | 3508 | 14.90873 | 163.5011 | 14.62452 | 12.0005 | 14.00065 | 8.000211 | 0.092901 | 0.010082 | 0.875451 | 1.432187 | 1.009327 | 10.9668
Pb | 27.59681 | 0.839131 | 3071 | 30.99865 | 6.17777 | 745.0272 | 20 | 14864 | 63.70393 | 698.6283 | 16.05699 | 46.39893 | 29.00278 | 55.41013 | 0.38649 | 0.212001 | 1.272068 | 1.012604 | 0.99959 | 10.9668
Ca | 0.016683 | 0.015057 | 174 | 0.018739 | 0.019307 | 47.20735 | 20 | 944 | 0.633914 | 6.952007 | 1.172698 | 40.25534 | 40.20533 | 40.30536 | 0.001244 | 0.000148 | 0.893491 | 1.267622 | 0.994279 | 10.9668
Sb | 1e-05 | -3.9e-05 |  | 1.1e-05 | 4e-06 | 35.55417 | 20 | 711 | -0.132254 | -1.450405 | 0.960805 | 37.00458 | 41.2056 | 32.80355 | -0.000176 | -0.000109 | 1.174956 | 1.141039 | 0.994421 | 10.9668
V | 0.014048 | 0.018991 | 225 | 0.015779 | 0.012791 | 118.146 | 20 | 2362 | 0.684399 | 7.505661 | 1.067838 | 110.6404 | 111.6411 | 109.6397 | 0.000129 | 0.000129 | 0.998859 | 1.113891 | 0.976411 | 10.9668
Fe | 17.46572 | 0.285196 | 694 | 19.61871 | 14.50606 | 2480.286 | 20 | 49203 | 219.7423 | 2409.869 | 35.22299 | 70.41669 | 80.42134 | 60.41204 | 0.36599 | 0.173849 | 0.978745 | 1.045484 | 0.982122 | 10.9668
As | 16.92042 | 0.615846 | 1448 | 19.00619 | 10.47531 | 878.1876 | 20 | 17513 | 76.46983 | 838.6293 | 22.19984 | 39.55828 | 48.20767 | 33.5037 | 0.318985 | 0.085 | 1.071702 | 1.837896 | 0.998091 | 10.9668
Cu | 3.055468 | 0.126427 | 759 | 3.432114 | 2.230243 | 427.7028 | 20 | 8542 | 33.25397 | 364.6896 | 6.78751 | 63.01321 | 68.81562 | 57.2108 | 0.035412 | 0.030424 | 1.009041 | 1.037775 | 0.959068 | 10.9668
P | 1e-05 | -8.6e-05 |  | 1.1e-05 | 1.5e-05 | 3.200034 | 20 | 64 | -0.018237 | -0.200005 | 0.941176 | 3.400038 | 3.200034 | 3.600043 | -9.8e-05 | -1.5e-05 | 0.896168 | 1.658587 | 1.002388 | 10.9668
Re | 0.104211 | 0.214504 | 2544 | 0.117057 | 0.02596 | 73.61788 | 20 | 1472 | 0.355787 | 3.90184 | 1.055968 | 69.71604 | 71.11668 | 68.3154 | 0.000842 | 0.000842 | 1.307366 | 0.988265 | 0.957408 | 10.9668
O | 21.94462 |  |  | 24.64973 | 63.61688
Zn
Total | 89.02583 |  |  | 100 | 99.99999
Formula | Oxide
Al2O3 | 1.217609
SO3 | 3.154985
PbO | 29.72783
CaO | 0.023343
Sb2O3 | 1.2e-05
V2O5 | 0.025078
Fe2O3 | 24.97151
As2O5 | 25.95405
CuO | 3.824789
P2O5 | 2.3e-05
Re2O5 | 0.126598
ZnO
Total | 89.02583
50 / 1 . X = 13055. Y = -342. Z = 667. Comment : R070492 Segnitite
Al | 0.576849 | 0.047258 | 278 | 0.653696 | 0.991719 | 102.6848 | 20 | 2053 | 9.256831 | 88.73413 | 7.36057 | 13.95066 | 16.00084 | 11.90047 | 0.020861 | 0.002674 | 0.88794 | 2.436839 | 1.006964 | 9.5858
S | 2.070082 | 0.103035 | 358 | 2.345854 | 2.995142 | 249.5053 | 20 | 4986 | 24.68979 | 236.6713 | 19.44107 | 12.83392 | 15.50079 | 7.500185 | 0.15385 | 0.016696 | 0.877261 | 1.413741 | 1.009323 | 9.5858
Pb | 28.03945 | 0.891469 | 3333 | 31.77481 | 6.277303 | 669.074 | 20 | 13352 | 65.35645 | 626.4938 | 15.71327 | 42.5802 | 26.50232 | 50.90855 | 0.396516 | 0.217501 | 1.274694 | 1.000007 | 0.999589 | 9.5858
Ca | 1e-05 | -4.1e-05 |  | 1.1e-05 | 1.2e-05 | 38.40487 | 20 | 768 | -0.151307 | -1.450397 | 0.963608 | 39.85526 | 42.50596 | 37.20457 | -0.000297 | -3.5e-05 | 0.895321 | 1.269969 | 0.994343 | 9.5858
Sb | 0.020763 | 0.062997 | 748 | 0.023529 | 0.007911 | 34.05383 | 20 | 681 | 0.187815 | 1.800354 | 1.055819 | 32.25347 | 35.60418 | 28.90276 | 0.00025 | 0.000155 | 1.177359 | 1.143244 | 0.99448 | 9.5858
V | 0.007955 | 0.019731 | 235 | 0.009015 | 0.007244 | 95.53011 | 20 | 1910 | 0.386226 | 3.702286 | 1.040318 | 91.82782 | 91.02734 | 92.6283 | 7.3e-05 | 7.3e-05 | 1.000891 | 1.115256 | 0.976682 | 9.5858
Fe | 17.14543 | 0.296925 | 736 | 19.42951 | 14.24105 | 2122.666 | 20 | 42158 | 215.1571 | 2062.453 | 35.25315 | 60.21207 | 66.11442 | 54.30973 | 0.358353 | 0.170222 | 0.980727 | 1.046126 | 0.981989 | 9.5858
As | 14.6188 | 0.572586 | 1522 | 16.56629 | 9.051033 | 655.8162 | 20 | 13088 | 65.04238 | 623.4833 | 20.28321 | 32.33296 | 38.80497 | 27.80255 | 0.271316 | 0.072297 | 1.073943 | 1.865009 | 0.997969 | 9.5858
Cu | 3.797616 | 0.148248 | 831 | 4.303528 | 2.772147 | 451.5719 | 20 | 9018 | 41.14013 | 394.361 | 7.893111 | 57.21089 | 62.51289 | 51.90889 | 0.04381 | 0.037638 | 1.011075 | 1.037865 | 0.961469 | 9.5858
P | 0.021909 | 0.02082 | 216 | 0.024828 | 0.032812 | 4.150057 | 20 | 83 | 0.187782 | 1.800039 | 1.765968 | 2.350018 | 2.300017 | 2.400019 | 0.001004 | 0.000151 | 0.898026 | 1.630713 | 1.001473 | 9.5858
Re | 1e-05 | -4.3e-05 |  | 1.1e-05 | 2e-06 | 62.36283 | 20 | 1247 | -0.182638 | -1.750732 | 0.972693 | 64.11356 | 64.71381 | 63.51331 | -0.000432 | -0.000432 | 1.309995 | 0.988327 | 0.959843 | 9.5858
O | 21.94539 |  |  | 24.86892 | 63.62363
Zn
Total | 88.24426 |  |  | 99.99999 | 100
Formula | Oxide
Al2O3 | 1.089952
SO3 | 5.169381
PbO | 30.20465
CaO | 1.4e-05
Sb2O3 | 0.024856
V2O5 | 0.014202
Fe2O3 | 24.51357
As2O5 | 22.42362
CuO | 4.7538
P2O5 | 0.050203
Re2O5 | 1.2e-05
ZnO
Total | 88.24426
51 / 1 . X = -12593. Y = -27167. Z = 721. Comment : R070065 Philipsbornite
Al | 10.1124 | 0.167862 | 345 | 11.3151 | 15.08344 | 2064.368 | 20 | 41008 | 185.1539 | 2027.713 | 56.3192 | 36.65479 | 47.00729 | 26.30228 | 0.41726 | 0.053487 | 0.902798 | 2.08983 | 1.006077 | 10.9515
S | 3.565517 | 0.134989 | 398 | 3.989573 | 4.475811 | 480.5609 | 20 | 9596 | 42.03316 | 460.3261 | 23.74926 | 20.23477 | 23.90189 | 12.90055 | 0.261921 | 0.028425 | 0.89181 | 1.405591 | 1.009978 | 10.9515
Pb | 32.85211 | 0.934261 | 3307 | 36.75929 | 6.380965 | 880.853 | 20 | 17566 | 75.56409 | 827.5402 | 16.52234 | 53.31284 | 31.30323 | 64.71381 | 0.458446 | 0.251471 | 1.295755 | 0.994598 | 0.999929 | 10.9515
Ca | 0.01076 | 0.014963 | 175 | 0.012039 | 0.010804 | 40.95554 | 20 | 819 | 0.388173 | 4.251072 | 1.115819 | 36.70446 | 38.90499 | 34.50393 | 0.000762 | 9.1e-05 | 0.910122 | 1.304791 | 0.998811 | 10.9515
Sb | 1e-05 | -0.000274 |  | 1.1e-05 | 3e-06 | 33.35367 | 20 | 667 | -0.018266 | -0.200043 | 0.994038 | 33.55371 | 34.10384 | 33.00359 | -2.4e-05 | -1.5e-05 | 1.196805 | 1.176198 | 0.998639 | 10.9515
V | 1e-05 | -1.4e-05 |  | 1.1e-05 | 8e-06 | 99.18245 | 20 | 1983 | -0.635049 | -6.954735 | 0.934474 | 106.1372 | 103.5354 | 108.739 | -0.00012 | -0.00012 | 1.017503 | 1.131949 | 0.993948 | 10.9515
Fe | 1.822093 | 0.089835 | 499 | 2.038799 | 1.313057 | 278.5057 | 20 | 5565 | 22.29392 | 244.1518 | 8.106963 | 34.35389 | 34.30388 | 34.4039 | 0.037131 | 0.017638 | 0.997158 | 1.053712 | 0.983557 | 10.9515
As | 14.57032 | 0.52666 | 1268 | 16.30321 | 7.826634 | 914.9542 | 20 | 18244 | 79.52071 | 870.871 | 20.75517 | 44.0832 | 55.91031 | 35.80423 | 0.331711 | 0.088391 | 1.091929 | 1.504596 | 0.995491 | 10.9515
Cu | 0.571482 | 0.076406 | 730 | 0.63945 | 0.361932 | 127.954 | 20 | 2558 | 6.276988 | 68.74243 | 2.160963 | 59.21157 | 60.21196 | 58.21118 | 0.006684 | 0.005743 | 1.028272 | 1.023471 | 0.945591 | 10.9515
P | 0.008567 | 0.018455 | 211 | 0.009586 | 0.011131 | 3.700045 | 20 | 74 | 0.073051 | 0.800016 | 1.275865 | 2.900029 | 2.400019 | 3.400038 | 0.000391 | 5.9e-05 | 0.912954 | 1.615688 | 0.999352 | 10.9515
Re | 0.219289 | 0.211189 | 2464 | 0.245369 | 0.047397 | 74.31822 | 20 | 1486 | 0.753666 | 8.253769 | 1.124935 | 66.06445 | 61.91265 | 70.21626 | 0.001785 | 0.001785 | 1.332615 | 0.977505 | 0.943295 | 10.9515
O | 25.63834 |  |  | 28.68757 | 64.48882
Zn
Total | 89.3709 |  |  | 100 | 100
Formula | Oxide
Al2O3 | 19.10732
SO3 | 8.903762
PbO | 35.38894
CaO | 0.015055
Sb2O3 | 1.2e-05
V2O5 | 1.8e-05
Fe2O3 | 2.605126
As2O5 | 22.34926
CuO | 0.715373
P2O5 | 0.01963
Re2O5 | 0.266397
ZnO
Total | 89.3709
52 / 1 . X = -12602. Y = -27155. Z = 721. Comment : R070065 Philipsbornite
Al | 10.13253 | 0.177678 | 360 | 11.29958 | 14.89257 | 1808.175 | 20 | 35949 | 186.591 | 1777.522 | 58.98789 | 30.65333 | 39.00502 | 22.30164 | 0.420498 | 0.053902 | 0.905466 | 2.072329 | 1.006016 | 9.5263
S | 3.966911 | 0.150856 | 396 | 4.423815 | 4.906904 | 461.6522 | 20 | 9219 | 46.86864 | 446.4847 | 30.43694 | 15.1675 | 18.50113 | 8.500238 | 0.292053 | 0.031695 | 0.894488 | 1.398216 | 1.009964 | 9.5263
Pb | 32.55425 | 0.977966 | 3470 | 36.3038 | 6.230696 | 760.0013 | 20 | 15162 | 75.09298 | 715.3583 | 17.02396 | 44.64304 | 25.40213 | 54.60984 | 0.455587 | 0.249903 | 1.299633 | 0.98954 | 0.999922 | 9.5263
Ca | 0.015722 | 0.01656 | 192 | 0.017533 | 0.015556 | 38.65493 | 20 | 773 | 0.56698 | 5.401226 | 1.162425 | 33.2537 | 37.40462 | 29.10279 | 0.001112 | 0.000133 | 0.912954 | 1.301344 | 0.998732 | 9.5263
Sb | 1e-05 | -2.2e-05 |  | 1.1e-05 | 3e-06 | 27.75254 | 20 | 555 | -0.241483 | -2.300442 | 0.923454 | 30.05298 | 30.40305 | 29.70291 | -0.000322 | -0.000199 | 1.200533 | 1.172937 | 0.998566 | 9.5263
V | 1e-05 | -1.7e-05 |  | 1.1e-05 | 8e-06 | 83.92323 | 20 | 1678 | -0.540925 | -5.153015 | 0.942151 | 89.07625 | 84.32346 | 93.82904 | -0.000102 | -0.000102 | 1.020789 | 1.130285 | 0.993647 | 9.5263
Fe | 2.209142 | 0.104805 | 551 | 2.463588 | 1.568709 | 288.1237 | 20 | 5757 | 26.9486 | 256.7204 | 9.174961 | 31.40326 | 32.90357 | 29.90295 | 0.044884 | 0.02132 | 1.000531 | 1.052902 | 0.983924 | 9.5263
As | 13.94239 | 0.526493 | 1348 | 15.54825 | 7.379871 | 758.5943 | 20 | 15134 | 75.71375 | 721.2719 | 20.32545 | 37.32238 | 45.20674 | 31.80334 | 0.315831 | 0.084159 | 1.095137 | 1.508657 | 0.995454 | 9.5263
Cu | 0.554017 | 0.07972 | 755 | 0.617827 | 0.345743 | 105.1865 | 20 | 2103 | 6.054714 | 57.67902 | 2.214104 | 47.50748 | 50.60845 | 44.40651 | 0.006448 | 0.005539 | 1.031951 | 1.023474 | 0.94695 | 9.5263
P | 0.008585 | 0.02065 | 237 | 0.009574 | 0.010992 | 3.500041 | 20 | 70 | 0.073482 | 0.700014 | 1.250003 | 2.800026 | 2.500021 | 3.100032 | 0.000393 | 5.9e-05 | 0.915678 | 1.605117 | 0.999157 | 9.5263
Re | 0.224228 | 0.226515 | 2641 | 0.250054 | 0.047756 | 64.11356 | 20 | 1282 | 0.766605 | 7.302914 | 1.128548 | 56.81065 | 57.61095 | 56.01035 | 0.001815 | 0.001815 | 1.337618 | 0.977497 | 0.94472 | 9.5263
O | 26.06395 |  |  | 29.06596 | 64.6012
Zn
Total | 89.67173 |  |  | 100 | 100
Formula | Oxide
Al2O3 | 19.14534
SO3 | 9.906119
PbO | 35.06808
CaO | 0.021998
Sb2O3 | 1.2e-05
V2O5 | 1.8e-05
Fe2O3 | 3.158507
As2O5 | 21.38608
CuO | 0.69351
P2O5 | 0.019671
Re2O5 | 0.272397
ZnO
Total | 89.67175
53 / 1 . X = -12604. Y = -27168. Z = 721. Comment : R070065 Philipsbornite
Al | 7.973347 | 0.159249 | 366 | 8.971744 | 12.73268 | 1356.697 | 20 | 27013 | 138.6302 | 1328.244 | 47.68221 | 28.4529 | 36.70444 | 20.20135 | 0.312415 | 0.040047 | 0.892023 | 2.228171 | 1.006586 | 9.5812
S | 1.670183 | 0.092733 | 358 | 1.879318 | 2.244639 | 200.1822 | 20 | 4001 | 19.59897 | 187.7816 | 16.14301 | 12.40054 | 14.70071 | 7.800201 | 0.122127 | 0.013254 | 0.881113 | 1.430078 | 1.009825 | 9.5812
Pb | 32.45863 | 0.976792 | 3455 | 36.52299 | 6.74973 | 755.5793 | 20 | 15074 | 74.26418 | 711.5399 | 17.15689 | 44.03942 | 27.30246 | 52.70917 | 0.450559 | 0.247145 | 1.280266 | 1.011335 | 0.99985 | 9.5812
Ca | 0.002992 | 0.016136 | 193 | 0.003367 | 0.003217 | 36.15431 | 20 | 723 | 0.109605 | 1.050148 | 1.029915 | 35.10416 | 40.50541 | 29.70291 | 0.000215 | 2.6e-05 | 0.899004 | 1.302381 | 0.997767 | 9.5812
Sb | 1e-05 | -5.5e-05 |  | 1.1e-05 | 4e-06 | 29.70291 | 20 | 594 | -0.099172 | -0.950188 | 0.969002 | 30.6531 | 30.70311 | 30.60309 | -0.000132 | -8.2e-05 | 1.182179 | 1.17393 | 0.997667 | 9.5812
V | 0.002885 | 0.019585 | 235 | 0.003246 | 0.00244 | 87.27513 | 20 | 1745 | 0.135759 | 1.300735 | 1.015129 | 85.9744 | 84.42352 | 87.52528 | 2.6e-05 | 2.6e-05 | 1.00479 | 1.13089 | 0.989897 | 9.5812
Fe | 5.804328 | 0.163517 | 593 | 6.531127 | 4.478145 | 727.5928 | 20 | 14517 | 71.96782 | 689.538 | 19.11961 | 38.05479 | 40.30536 | 35.80423 | 0.119865 | 0.056937 | 0.984315 | 1.053358 | 0.983495 | 9.5812
As | 16.75763 | 0.608682 | 1416 | 18.85597 | 9.637216 | 884.122 | 20 | 17631 | 88.19469 | 845.011 | 22.60542 | 39.11105 | 46.4071 | 34.00381 | 0.367894 | 0.098032 | 1.078934 | 1.573873 | 0.996297 | 9.5812
Cu | 0.497254 | 0.078422 | 763 | 0.559518 | 0.33716 | 103.035 | 20 | 2060 | 5.503138 | 52.72667 | 2.04807 | 50.30835 | 51.10862 | 49.50809 | 0.00586 | 0.005035 | 1.014511 | 1.028032 | 0.946981 | 9.5812
P | 0.015475 | 0.021896 | 242 | 0.017413 | 0.021528 | 4.100056 | 20 | 82 | 0.130467 | 1.250029 | 1.438602 | 2.850027 | 3.100032 | 2.600022 | 0.000698 | 0.000105 | 0.902032 | 1.651761 | 1.000702 | 9.5812
Re | 1e-05 | -4.9e-05 |  | 1.1e-05 | 2e-06 | 56.01035 | 20 | 1120 | -0.151396 | -1.45055 | 0.974756 | 57.4609 | 58.91145 | 56.01035 | -0.000358 | -0.000358 | 1.314162 | 0.980952 | 0.944541 | 9.5812
O | 23.68902 |  |  | 26.65528 | 63.79324
Zn
Total | 88.87177 |  |  | 100 | 100
Formula | Oxide
Al2O3 | 15.06559
SO3 | 4.170761
PbO | 34.96508
CaO | 0.004187
Sb2O3 | 1.2e-05
V2O5 | 0.005151
Fe2O3 | 8.298704
As2O5 | 25.70436
CuO | 0.622455
P2O5 | 0.035461
Re2O5 | 1.2e-05
ZnO
Total | 88.87177
54 / 1 . X = -12620. Y = -27171. Z = 721. Comment : R070492 Segnitite
Al | 3.838428 | 0.101894 | 294 | 4.521146 | 6.498436 | 751.2579 | 20 | 14988 | 66.44343 | 727.4559 | 31.56281 | 23.80199 | 29.90295 | 17.70103 | 0.149736 | 0.019194 | 0.89395 | 2.23832 | 1.006233 | 10.9485
S | 3.227727 | 0.125504 | 363 | 3.801825 | 4.598917 | 444.0497 | 20 | 8868 | 38.95347 | 426.482 | 25.27645 | 17.56772 | 20.00132 | 12.70053 | 0.242731 | 0.026342 | 0.883074 | 1.386924 | 1.009538 | 10.9485
Pb | 30.10125 | 0.878326 | 3125 | 35.45518 | 6.636163 | 822.6774 | 20 | 16409 | 70.62014 | 773.1846 | 16.62215 | 49.49282 | 31.50327 | 58.81141 | 0.428451 | 0.235018 | 1.283116 | 0.981763 | 0.999705 | 10.9485
Ca | 0.004573 | 0.015636 | 186 | 0.005386 | 0.005212 | 45.4068 | 20 | 908 | 0.169019 | 1.850506 | 1.042485 | 43.5563 | 46.90726 | 40.20533 | 0.000332 | 4e-05 | 0.901096 | 1.289962 | 0.995989 | 10.9485
Sb | 0.029494 | 0.05997 | 708 | 0.03474 | 0.011066 | 38.75496 | 20 | 775 | 0.260373 | 2.850689 | 1.079397 | 35.90427 | 37.90474 | 33.90379 | 0.000347 | 0.000215 | 1.184938 | 1.162136 | 0.996017 | 10.9485
V | 1e-05 | -9.9e-05 |  | 1.2e-05 | 9e-06 | 98.73215 | 20 | 1974 | -0.086827 | -0.95063 | 0.990463 | 99.68279 | 100.5333 | 98.83222 | -1.6e-05 | -1.6e-05 | 1.007221 | 1.125365 | 0.983094 | 10.9485
Fe | 12.27037 | 0.232614 | 652 | 14.45283 | 10.03645 | 1721.019 | 20 | 34226 | 151.7292 | 1661.207 | 28.77386 | 59.8119 | 65.31407 | 54.30973 | 0.252711 | 0.120041 | 0.986802 | 1.050838 | 0.985648 | 10.9485
As | 12.02121 | 0.469606 | 1242 | 14.15935 | 7.329314 | 662.0432 | 20 | 13212 | 57.5017 | 629.5573 | 20.3794 | 32.4859 | 37.60467 | 28.90276 | 0.239861 | 0.063916 | 1.081246 | 1.725192 | 0.996913 | 10.9485
Cu | 0.855672 | 0.083727 | 734 | 1.007865 | 0.615094 | 159.6841 | 20 | 3192 | 9.268202 | 101.4729 | 2.743186 | 58.21119 | 59.8118 | 56.61057 | 0.00987 | 0.008479 | 1.017204 | 1.034957 | 0.958538 | 10.9485
P | 0.007826 | 0.017638 | 202 | 0.009218 | 0.011541 | 3.550042 | 20 | 71 | 0.068504 | 0.750016 | 1.26786 | 2.800026 | 3.00003 | 2.600022 | 0.000366 | 5.5e-05 | 0.904018 | 1.589524 | 0.999289 | 10.9485
Re | 0.039005 | 0.207532 | 2482 | 0.045943 | 0.009569 | 66.91477 | 20 | 1338 | 0.132495 | 1.450623 | 1.022159 | 65.46415 | 67.01482 | 63.91348 | 0.000314 | 0.000314 | 1.317797 | 0.98612 | 0.956737 | 10.9485
O | 22.50387 |  |  | 26.5065 | 64.24823
Zn
Total | 84.89943 |  |  | 100 | 100
Formula | Oxide
Al2O3 | 7.252685
SO3 | 8.060239
PbO | 32.42566
CaO | 0.006398
Sb2O3 | 0.035308
V2O5 | 1.8e-05
Fe2O3 | 17.54349
As2O5 | 18.4392
CuO | 1.071117
P2O5 | 0.017932
Re2O5 | 0.047384
ZnO
Total | 84.89943
55 / 1 . X = -12647. Y = -27173. Z = 721. Comment : R070065 Philipsbornite
Al | 4.864865 | 0.115252 | 287 | 5.613777 | 7.891926 | 937.7933 | 20 | 18698 | 83.5974 | 915.3915 | 41.86258 | 22.40171 | 26.4023 | 18.40112 | 0.188394 | 0.024149 | 0.898095 | 2.242708 | 1.00652 | 10.95
S | 2.871571 | 0.117802 | 368 | 3.313629 | 3.920441 | 392.6581 | 20 | 7843 | 34.2457 | 374.9904 | 22.22458 | 17.66774 | 20.20135 | 12.60052 | 0.213395 | 0.023158 | 0.887279 | 1.397126 | 1.009557 | 10.95
Pb | 29.23909 | 0.869074 | 3220 | 33.74024 | 6.176651 | 795.7341 | 20 | 15873 | 67.95869 | 744.1476 | 15.42525 | 51.58645 | 33.00359 | 61.21236 | 0.412304 | 0.226161 | 1.289199 | 0.988706 | 0.999712 | 10.95
Ca | 0.008137 | 0.014765 | 174 | 0.00939 | 0.008887 | 41.50568 | 20 | 830 | 0.301445 | 3.300819 | 1.086398 | 38.20486 | 42.00582 | 34.4039 | 0.000591 | 7e-05 | 0.905635 | 1.280582 | 0.99601 | 10.95
Sb | 1e-05 | -2e-05 |  | 1.2e-05 | 4e-06 | 33.55371 | 20 | 671 | -0.255767 | -2.800648 | 0.922963 | 36.35436 | 36.80447 | 35.90425 | -0.000341 | -0.000211 | 1.19092 | 1.153296 | 0.996037 | 10.95
V | 1e-05 | -3.1e-05 |  | 1.2e-05 | 9e-06 | 98.58206 | 20 | 1971 | -0.283292 | -3.102051 | 0.969493 | 101.6841 | 101.3339 | 102.0343 | -5.4e-05 | -5.4e-05 | 1.012589 | 1.120457 | 0.983118 | 10.95
Fe | 12.19802 | 0.231796 | 635 | 14.07582 | 9.56023 | 1702.613 | 20 | 33862 | 150.3336 | 1646.152 | 30.15578 | 56.46058 | 60.8122 | 52.10896 | 0.250387 | 0.118936 | 0.992437 | 1.048435 | 0.985579 | 10.95
As | 13.40285 | 0.508264 | 1340 | 15.46612 | 7.830129 | 751.6096 | 20 | 14995 | 65.07911 | 712.6162 | 19.27531 | 38.99338 | 46.4071 | 33.80377 | 0.27147 | 0.072338 | 1.08621 | 1.692528 | 0.996885 | 10.95
Cu | 0.598732 | 0.076684 | 720 | 0.690902 | 0.412404 | 126.4527 | 20 | 2528 | 6.465069 | 70.7925 | 2.271868 | 55.66024 | 57.81103 | 53.50945 | 0.006885 | 0.005915 | 1.023498 | 1.033291 | 0.957147 | 10.95
P | 0.017482 | 0.020167 | 219 | 0.020173 | 0.024704 | 4.850078 | 20 | 97 | 0.150689 | 1.650039 | 1.515631 | 3.200038 | 4.400064 | 2.000013 | 0.000806 | 0.000121 | 0.908278 | 1.605087 | 1.000264 | 10.95
Re | 1e-05 | -0.001519 |  | 1.2e-05 | 2e-06 | 64.11356 | 20 | 1282 | -0.004568 | -0.050018 | 0.99922 | 64.16358 | 63.81343 | 64.51373 | -1.1e-05 | -1.1e-05 | 1.32652 | 0.984851 | 0.955215 | 10.95
O | 23.45863 |  |  | 27.06992 | 64.17461
Zn
Total | 86.65939 |  |  | 100 | 100
Formula | Oxide
Al2O3 | 9.192131
SO3 | 7.170849
PbO | 31.49692
CaO | 0.011386
Sb2O3 | 1.2e-05
V2O5 | 1.8e-05
Fe2O3 | 17.44004
As2O5 | 20.55848
CuO | 0.749483
P2O5 | 0.040058
Re2O5 | 1.2e-05
ZnO
Total | 86.65939
56 / 1 . X = -12658. Y = -27166. Z = 721. Comment : R070065 Philipsbornite
Al | 3.978274 | 0.111368 | 320 | 4.559423 | 6.52531 | 669.8776 | 20 | 13368 | 67.71241 | 648.9761 | 32.04927 | 20.90149 | 24.80203 | 17.00095 | 0.152596 | 0.019561 | 0.895316 | 2.273259 | 1.006551 | 9.5843
S | 2.738802 | 0.121058 | 404 | 3.138888 | 3.780683 | 330.2094 | 20 | 6597 | 32.74193 | 313.8085 | 20.13358 | 16.40093 | 19.00119 | 11.20041 | 0.204025 | 0.022142 | 0.884509 | 1.398303 | 1.009499 | 9.5843
Pb | 29.45923 | 0.915744 | 3320 | 33.76266 | 6.292233 | 700.5156 | 20 | 13978 | 68.68109 | 658.2602 | 16.57812 | 42.25544 | 26.90239 | 50.20832 | 0.416687 | 0.228565 | 1.28519 | 0.989507 | 0.999683 | 9.5843
Ca | 0.003369 | 0.015764 | 188 | 0.003861 | 0.003719 | 35.65419 | 20 | 713 | 0.12523 | 1.200245 | 1.034836 | 34.45395 | 37.50464 | 31.40325 | 0.000246 | 2.9e-05 | 0.902733 | 1.280595 | 0.995653 | 9.5843
Sb | 0.029373 | 0.062895 | 742 | 0.033664 | 0.010677 | 33.10361 | 20 | 662 | 0.260898 | 2.500523 | 1.081708 | 30.60309 | 31.00317 | 30.20301 | 0.000347 | 0.000215 | 1.187101 | 1.153299 | 0.995704 | 9.5843
V | 1e-05 | -8.2e-05 |  | 1.1e-05 | 9e-06 | 90.52704 | 20 | 1810 | -0.114841 | -1.10067 | 0.987988 | 91.62771 | 89.82662 | 93.42879 | -2.2e-05 | -2.2e-05 | 1.009245 | 1.120614 | 0.981755 | 9.5843
Fe | 13.60067 | 0.260712 | 718 | 15.58746 | 10.77788 | 1667.374 | 20 | 33165 | 168.1671 | 1611.764 | 29.98322 | 55.61024 | 59.01149 | 52.20899 | 0.280089 | 0.133045 | 0.989027 | 1.048558 | 0.985677 | 9.5843
As | 13.5782 | 0.531837 | 1410 | 15.56171 | 8.020626 | 655.2136 | 20 | 13076 | 65.0118 | 623.0925 | 20.39823 | 32.12111 | 37.00452 | 28.70272 | 0.271189 | 0.072263 | 1.082864 | 1.721781 | 0.997088 | 9.5843
Cu | 0.626304 | 0.080845 | 741 | 0.717795 | 0.436184 | 110.14 | 20 | 2202 | 6.769744 | 64.88326 | 2.43367 | 45.25676 | 45.20674 | 45.30677 | 0.007209 | 0.006194 | 1.019806 | 1.034963 | 0.958076 | 9.5843
P | 0.003021 | 0.020425 | 244 | 0.003462 | 0.004316 | 3.300036 | 20 | 66 | 0.026085 | 0.250005 | 1.081968 | 3.050031 | 2.900028 | 3.200034 | 0.000139 | 2.1e-05 | 0.905455 | 1.60715 | 1.000328 | 9.5843
Re | 0.049277 | 0.218293 | 2607 | 0.056475 | 0.011712 | 56.66059 | 20 | 1133 | 0.167001 | 1.600586 | 1.02907 | 55.06001 | 54.70988 | 55.41013 | 0.000395 | 0.000395 | 1.321526 | 0.986114 | 0.956248 | 9.5843
O | 23.18737 |  |  | 26.5746 | 64.13665
Zn
Total | 87.25389 |  |  | 100 | 100
Formula | Oxide
Al2O3 | 7.516923
SO3 | 6.839302
PbO | 31.73407
CaO | 0.004713
Sb2O3 | 0.035163
V2O5 | 1.8e-05
Fe2O3 | 19.44547
As2O5 | 20.82746
CuO | 0.783998
P2O5 | 0.006922
Re2O5 | 0.059863
ZnO
Total | 87.2539
57 / 1 . X = -12667. Y = -27156. Z = 721. Comment : R070065 Philipsbornite
Al | 4.142538 | 0.113765 | 326 | 4.724563 | 6.827149 | 697.4013 | 20 | 13916 | 70.32687 | 675.7498 | 32.21018 | 21.65158 | 24.80203 | 18.50113 | 0.158487 | 0.020316 | 0.892918 | 2.28513 | 1.006578 | 9.6087
S | 2.438446 | 0.113258 | 392 | 2.781047 | 3.382122 | 294.9869 | 20 | 5894 | 29.09371 | 279.5527 | 19.1126 | 15.43416 | 17.90106 | 10.50036 | 0.181292 | 0.019674 | 0.882097 | 1.405004 | 1.009535 | 9.6087
Pb | 30.15423 | 0.930097 | 3423 | 34.39089 | 6.471398 | 719.1526 | 20 | 14349 | 70.1646 | 674.1906 | 15.99467 | 44.96201 | 27.30246 | 54.10966 | 0.425687 | 0.233502 | 1.281696 | 0.994109 | 0.999701 | 9.6087
Ca | 1e-05 | -4.1e-05 |  | 1.1e-05 | 1.1e-05 | 36.70444 | 20 | 734 | -0.14574 | -1.400375 | 0.963249 | 38.10482 | 41.10558 | 35.10406 | -0.000286 | -3.4e-05 | 0.900173 | 1.285028 | 0.995873 | 9.6087
Sb | 0.018183 | 0.062476 | 743 | 0.020738 | 0.006641 | 32.30344 | 20 | 646 | 0.161345 | 1.550316 | 1.050412 | 30.75313 | 32.1034 | 29.40285 | 0.000215 | 0.000133 | 1.183728 | 1.157494 | 0.995908 | 9.6087
V | 1e-05 | -0.000181 |  | 1.1e-05 | 9e-06 | 90.6271 | 20 | 1812 | -0.052073 | -0.500351 | 0.994509 | 91.12745 | 87.12505 | 95.12985 | -1e-05 | -1e-05 | 1.006265 | 1.122728 | 0.982604 | 9.6087
Fe | 12.91508 | 0.252088 | 686 | 14.72964 | 10.2834 | 1589.544 | 20 | 31625 | 160.0982 | 1538.336 | 31.0405 | 51.20872 | 55.81028 | 46.60717 | 0.26665 | 0.126662 | 0.985957 | 1.049575 | 0.985368 | 9.6087
As | 14.36664 | 0.553301 | 1464 | 16.38515 | 8.526834 | 703.1277 | 20 | 14030 | 69.48053 | 667.6176 | 19.80076 | 35.51013 | 41.80577 | 31.10319 | 0.28983 | 0.077231 | 1.079983 | 1.708899 | 0.997071 | 9.6087
Cu | 0.572077 | 0.080235 | 756 | 0.652454 | 0.400319 | 107.6382 | 20 | 2152 | 6.216309 | 59.73064 | 2.246789 | 47.90758 | 49.10796 | 46.7072 | 0.00662 | 0.005687 | 1.016445 | 1.034621 | 0.956509 | 9.6087
P | 0.018135 | 0.02115 | 228 | 0.020683 | 0.026035 | 4.150057 | 20 | 83 | 0.156112 | 1.500033 | 1.566045 | 2.650023 | 2.800026 | 2.500021 | 0.000835 | 0.000126 | 0.903003 | 1.616335 | 1.000418 | 9.6087
Re | 1e-05 | -2e-05 |  | 1.1e-05 | 2e-06 | 56.31046 | 20 | 1126 | -0.369599 | -3.551361 | 0.940674 | 59.86182 | 60.61212 | 59.11153 | -0.000875 | -0.000875 | 1.316941 | 0.98587 | 0.954559 | 9.6087
O | 23.05551 |  |  | 26.2948 | 64.07608
Zn
Total | 87.68086 |  |  | 100 | 100
Formula | Oxide
Al2O3 | 7.8273
SO3 | 6.089256
PbO | 32.48273
CaO | 1.4e-05
Sb2O3 | 0.021767
V2O5 | 1.8e-05
Fe2O3 | 18.46525
As2O5 | 22.03684
CuO | 0.716118
P2O5 | 0.041554
Re2O5 | 1.2e-05
ZnO
Total | 87.68087
58 / 1 . X = -12676. Y = -27159. Z = 725. Comment : R070065 Philipsbornite
Al | 3.603783 | 0.106881 | 333 | 4.09713 | 5.983599 | 602.7465 | 20 | 12031 | 60.64113 | 580.6449 | 27.2716 | 22.10162 | 23.80187 | 20.40137 | 0.13666 | 0.017518 | 0.891487 | 2.310069 | 1.00666 | 9.5751
S | 2.196514 | 0.106474 | 360 | 2.49721 | 3.069311 | 263.5791 | 20 | 5267 | 26.18025 | 250.6785 | 20.43157 | 12.90058 | 14.90073 | 8.900261 | 0.163137 | 0.017704 | 0.880688 | 1.408876 | 1.00949 | 9.5751
Pb | 29.87498 | 0.924245 | 3329 | 33.96476 | 6.459342 | 707.4478 | 20 | 14116 | 69.47854 | 665.264 | 16.77062 | 42.18377 | 29.20281 | 48.90789 | 0.421525 | 0.231219 | 1.279656 | 0.996742 | 0.999678 | 9.5751
Ca | 0.005604 | 0.015792 | 187 | 0.006372 | 0.006264 | 36.30435 | 20 | 726 | 0.208922 | 2.00045 | 1.058316 | 34.3039 | 36.20433 | 32.40347 | 0.00041 | 4.9e-05 | 0.898726 | 1.282918 | 0.995546 | 9.5751
Sb | 0.004692 | 0.061845 | 742 | 0.005334 | 0.001726 | 31.10319 | 20 | 622 | 0.041782 | 0.400066 | 1.01303 | 30.70313 | 32.90357 | 28.50268 | 5.6e-05 | 3.5e-05 | 1.181827 | 1.155494 | 0.995603 | 9.5751
V | 1e-05 | -0.000199 |  | 1.1e-05 | 9e-06 | 89.12621 | 20 | 1782 | -0.047027 | -0.450287 | 0.994973 | 89.57649 | 87.12505 | 92.02794 | -9e-06 | -9e-06 | 1.004628 | 1.121637 | 0.981339 | 9.5751
Fe | 14.11635 | 0.265691 | 705 | 16.04883 | 11.32382 | 1733.005 | 20 | 34463 | 175.3501 | 1678.995 | 32.08687 | 54.00977 | 60.61212 | 47.40742 | 0.292053 | 0.138728 | 0.984324 | 1.049081 | 0.985449 | 9.5751
As | 14.64216 | 0.56289 | 1478 | 16.64663 | 8.755255 | 706.8952 | 20 | 14105 | 70.14362 | 671.6321 | 20.04633 | 35.26307 | 43.20616 | 29.70291 | 0.292596 | 0.077968 | 1.078254 | 1.727556 | 0.997227 | 9.5751
Cu | 0.518349 | 0.079985 | 774 | 0.58931 | 0.36543 | 103.7355 | 20 | 2074 | 5.632036 | 53.92731 | 2.0827 | 49.80819 | 50.00825 | 49.60812 | 0.005998 | 0.005153 | 1.014719 | 1.035765 | 0.957154 | 9.5751
P | 0.006082 | 0.020316 | 237 | 0.006914 | 0.008796 | 3.350037 | 20 | 67 | 0.05222 | 0.50001 | 1.17544 | 2.850027 | 2.600022 | 3.100032 | 0.000279 | 4.2e-05 | 0.90156 | 1.622573 | 1.000724 | 9.5751
Re | 0.134902 | 0.221363 | 2611 | 0.15337 | 0.032457 | 60.16194 | 20 | 1203 | 0.459701 | 4.40168 | 1.078939 | 55.76026 | 54.60984 | 56.91069 | 0.001088 | 0.001088 | 1.314653 | 0.986732 | 0.955369 | 9.5751
O | 22.8553 |  |  | 25.98412 | 63.99398
Zn
Total | 87.95872 |  |  | 100 | 100
Formula | Oxide
Al2O3 | 6.809326
SO3 | 5.485106
PbO | 32.18191
CaO | 0.007842
Sb2O3 | 0.005616
V2O5 | 1.8e-05
Fe2O3 | 20.18277
As2O5 | 22.45946
CuO | 0.648862
P2O5 | 0.013935
Re2O5 | 0.163882
ZnO
Total | 87.95872
59 / 1 . X = -12661. Y = -27146. Z = 721. Comment : R070065 Philipsbornite
Al | 8.044273 | 0.159171 | 368 | 9.038918 | 12.60168 | 1386.919 | 20 | 27612 | 141.2018 | 1357.416 | 47.00929 | 29.50308 | 37.40462 | 21.60154 | 0.31821 | 0.04079 | 0.896065 | 2.197413 | 1.00651 | 9.6133
S | 2.148825 | 0.105501 | 355 | 2.41452 | 2.832996 | 255.0645 | 20 | 5097 | 25.2564 | 242.7973 | 20.79244 | 12.26717 | 13.5006 | 9.800317 | 0.15738 | 0.017079 | 0.885165 | 1.421113 | 1.009793 | 9.6133
Pb | 31.67258 | 0.962267 | 3486 | 35.58877 | 6.461033 | 743.6204 | 20 | 14836 | 72.63619 | 698.2735 | 16.39849 | 45.34689 | 29.20281 | 53.70952 | 0.440682 | 0.241727 | 1.286133 | 1.005172 | 0.999833 | 9.6133
Ca | 0.009659 | 0.01638 | 192 | 0.010853 | 0.010186 | 38.65493 | 20 | 773 | 0.353758 | 3.400784 | 1.096465 | 35.25415 | 39.00502 | 31.50327 | 0.000694 | 8.3e-05 | 0.903281 | 1.29657 | 0.997562 | 9.6133
Sb | 1e-05 | -1.9e-05 |  | 1.1e-05 | 3e-06 | 32.30344 | 20 | 646 | -0.301733 | -2.90065 | 0.917605 | 35.20409 | 36.40437 | 34.00381 | -0.000402 | -0.000249 | 1.187811 | 1.168426 | 0.997478 | 9.6133
V | 1e-05 | -5.1e-05 |  | 1.1e-05 | 8e-06 | 88.87606 | 20 | 1777 | -0.182148 | -1.751045 | 0.980679 | 90.62711 | 88.52586 | 92.72836 | -3.4e-05 | -3.4e-05 | 1.009747 | 1.128029 | 0.989103 | 9.6133
Fe | 6.690983 | 0.17654 | 625 | 7.518297 | 5.064054 | 836.1508 | 20 | 16677 | 82.58297 | 793.8949 | 19.78777 | 42.25593 | 45.90695 | 38.60492 | 0.137545 | 0.065335 | 0.989398 | 1.051969 | 0.984166 | 9.6133
As | 15.60972 | 0.577816 | 1432 | 17.5398 | 8.806358 | 822.8282 | 20 | 16412 | 81.47039 | 783.1993 | 20.76336 | 39.62886 | 47.80754 | 33.90379 | 0.339844 | 0.090558 | 1.083795 | 1.5814 | 0.996238 | 9.6133
Cu | 0.353642 | 0.075699 | 781 | 0.397369 | 0.235225 | 89.47641 | 20 | 1789 | 3.881852 | 37.31741 | 1.715455 | 52.159 | 54.5098 | 49.80819 | 0.004134 | 0.003551 | 1.020047 | 1.028306 | 0.94933 | 9.6133
P | 0.012916 | 0.02191 | 246 | 0.014513 | 0.017625 | 4.050054 | 20 | 81 | 0.109226 | 1.050024 | 1.350004 | 3.00003 | 3.400038 | 2.600022 | 0.000584 | 8.8e-05 | 0.906155 | 1.639292 | 1.0006 | 9.6133
Re | 0.260319 | 0.225341 | 2614 | 0.292506 | 0.059093 | 65.91434 | 20 | 1318 | 0.894958 | 8.603497 | 1.15012 | 57.31084 | 57.71099 | 56.91069 | 0.002119 | 0.002119 | 1.321682 | 0.981139 | 0.94727 | 9.6133
O | 24.19305 |  |  | 27.18443 | 63.91174
Zn
Total | 88.99598 |  |  | 100 | 100
Formula | Oxide
Al2O3 | 15.1996
SO3 | 5.366019
PbO | 34.11832
CaO | 0.013514
Sb2O3 | 1.2e-05
V2O5 | 1.8e-05
Fe2O3 | 9.566392
As2O5 | 23.94358
CuO | 0.442684
P2O5 | 0.029595
Re2O5 | 0.316241
ZnO
Total | 88.99597
60 / 1 . X = -13036. Y = -27352. Z = 716. Comment : R070065 Philipsbornite
Al | 3.187825 | 0.09366 | 288 | 3.677664 | 5.416005 | 612.7867 | 20 | 12231 | 53.52399 | 590.9851 | 28.10745 | 21.80157 | 23.20178 | 20.40137 | 0.120621 | 0.015462 | 0.890025 | 2.319098 | 1.006632 | 11.0415
S | 2.183087 | 0.099799 | 331 | 2.518538 | 3.121467 | 302.652 | 20 | 6047 | 26.09107 | 288.0846 | 20.77599 | 14.56739 | 16.40089 | 10.90039 | 0.162581 | 0.017644 | 0.879219 | 1.40734 | 1.009469 | 11.0415
Pb | 29.76735 | 0.873807 | 3178 | 34.34137 | 6.585696 | 816.5946 | 20 | 16288 | 69.31252 | 765.3142 | 15.92412 | 51.28038 | 29.40285 | 62.61293 | 0.420518 | 0.230666 | 1.27753 | 0.995702 | 0.999669 | 11.0415
Ca | 0.015546 | 0.014781 | 171 | 0.017934 | 0.01778 | 44.35649 | 20 | 887 | 0.579783 | 6.401672 | 1.168666 | 37.95482 | 42.40593 | 33.5037 | 0.001138 | 0.000136 | 0.897168 | 1.284614 | 0.995503 | 11.0415
Sb | 0.061009 | 0.059571 | 688 | 0.070383 | 0.022971 | 41.15559 | 20 | 823 | 0.543539 | 6.001488 | 1.170719 | 35.1541 | 37.90474 | 32.40347 | 0.000724 | 0.000449 | 1.179775 | 1.157095 | 0.995563 | 11.0415
V | 0.003689 | 0.018561 | 222 | 0.004256 | 0.00332 | 108.0885 | 20 | 2161 | 0.176729 | 1.951355 | 1.018385 | 106.1372 | 103.4353 | 108.8391 | 3.3e-05 | 3.3e-05 | 1.002813 | 1.122783 | 0.981205 | 11.0415
Fe | 14.13959 | 0.251833 | 690 | 16.31226 | 11.60615 | 2010.754 | 20 | 39950 | 175.8582 | 1941.739 | 29.13469 | 69.01582 | 74.61837 | 63.41327 | 0.292899 | 0.13913 | 0.982451 | 1.049656 | 0.985538 | 11.0415
As | 14.42834 | 0.538282 | 1364 | 16.64539 | 8.827967 | 799.0012 | 20 | 15938 | 68.77863 | 759.4193 | 20.18604 | 39.58186 | 49.40805 | 32.70353 | 0.286902 | 0.07645 | 1.076496 | 1.736732 | 0.99728 | 11.0415
Cu | 0.504337 | 0.073349 | 709 | 0.581833 | 0.363818 | 116.3447 | 20 | 2326 | 5.48697 | 60.58438 | 2.086515 | 55.76027 | 54.30973 | 57.2108 | 0.005843 | 0.00502 | 1.012663 | 1.036353 | 0.957299 | 11.0415
P | 0.004205 | 0.019184 | 227 | 0.004851 | 0.006223 | 3.90005 | 20 | 78 | 0.036228 | 0.400009 | 1.114287 | 3.500041 | 3.90005 | 3.100032 | 0.000194 | 2.9e-05 | 0.900066 | 1.620114 | 1.000557 | 11.0415
Re | 0.041145 | 0.206644 | 2471 | 0.047468 | 0.01013 | 68.16533 | 20 | 1363 | 0.14044 | 1.550667 | 1.023278 | 66.61466 | 69.21581 | 64.01352 | 0.000333 | 0.000333 | 1.311843 | 0.987179 | 0.955435 | 11.0415
O | 22.34459 |  |  | 25.77804 | 64.01848
Zn
Total | 86.68071 |  |  | 100 | 100
Formula | Oxide
Al2O3 | 6.023376
SO3 | 5.451577
PbO | 32.06598
CaO | 0.021751
Sb2O3 | 0.073035
V2O5 | 0.006585
Fe2O3 | 20.21599
As2O5 | 22.13148
CuO | 0.631321
P2O5 | 0.009636
Re2O5 | 0.049984
ZnO
Total | 86.68072
61 / 1 . X = -13029. Y = -27347. Z = 716. Comment : R070065 Philipsbornite
Al | 4.002865 | 0.112067 | 327 | 4.611172 | 6.713868 | 671.6855 | 20 | 13404 | 67.61284 | 650.0839 | 31.09422 | 21.60162 | 26.50232 | 16.70092 | 0.152371 | 0.019532 | 0.89146 | 2.299984 | 1.006639 | 9.6148
S | 2.138536 | 0.105595 | 391 | 2.463525 | 3.018712 | 260.073 | 20 | 5197 | 25.45786 | 244.7722 | 16.99731 | 15.30083 | 18.30111 | 9.300285 | 0.158636 | 0.017216 | 0.880645 | 1.410551 | 1.009531 | 9.6148
Pb | 29.8189 | 0.924994 | 3415 | 34.35042 | 6.512842 | 709.5073 | 20 | 14157 | 69.16121 | 664.9712 | 15.93105 | 44.53614 | 30.30303 | 51.90889 | 0.4196 | 0.230163 | 1.279594 | 0.9979 | 0.999699 | 9.6148
Ca | 0.002098 | 0.016044 | 192 | 0.002416 | 0.002368 | 36.95451 | 20 | 739 | 0.078018 | 0.750126 | 1.020719 | 36.20438 | 40.30536 | 32.1034 | 0.000153 | 1.8e-05 | 0.898656 | 1.285565 | 0.995813 | 9.6148
Sb | 1e-05 | -4.4e-05 |  | 1.2e-05 | 4e-06 | 33.5037 | 20 | 670 | -0.130039 | -1.250294 | 0.964025 | 34.754 | 36.5044 | 33.00359 | -0.000173 | -0.000107 | 1.181733 | 1.158 | 0.995852 | 9.6148
V | 0.008279 | 0.019838 | 236 | 0.009538 | 0.007355 | 94.12923 | 20 | 1882 | 0.395464 | 3.802307 | 1.042095 | 90.32692 | 90.02674 | 90.6271 | 7.5e-05 | 7.5e-05 | 1.004524 | 1.122892 | 0.982388 | 9.6148
Fe | 13.00077 | 0.253225 | 708 | 14.97647 | 10.53508 | 1606.977 | 20 | 31970 | 161.4352 | 1552.167 | 29.31902 | 54.81006 | 61.51249 | 48.10764 | 0.268877 | 0.127719 | 0.984191 | 1.049679 | 0.985359 | 9.6148
As | 14.69513 | 0.560972 | 1389 | 16.92832 | 8.876362 | 715.9375 | 20 | 14285 | 71.1261 | 683.8633 | 22.32129 | 32.07419 | 41.60571 | 25.40213 | 0.296694 | 0.07906 | 1.078226 | 1.70816 | 0.997124 | 9.6148
Cu | 0.410928 | 0.07741 | 781 | 0.473375 | 0.292648 | 94.37939 | 20 | 1887 | 4.474422 | 43.02067 | 1.837651 | 51.35872 | 53.20934 | 49.50809 | 0.004765 | 0.004094 | 1.014545 | 1.034952 | 0.956027 | 9.6148
P | 0.002426 | 0.020421 | 245 | 0.002794 | 0.003544 | 3.250035 | 20 | 65 | 0.020802 | 0.200003 | 1.065574 | 3.050032 | 2.500021 | 3.600043 | 0.000111 | 1.7e-05 | 0.901522 | 1.62483 | 1.000664 | 9.6148
Re | 0.095975 | 0.219458 | 2603 | 0.110561 | 0.023326 | 59.26159 | 20 | 1185 | 0.327743 | 3.15118 | 1.05616 | 56.1104 | 58.41126 | 53.80956 | 0.000776 | 0.000776 | 1.314384 | 0.986124 | 0.954147 | 9.6148
O | 22.63205 |  |  | 26.0714 | 64.01389
Zn
Total | 86.80797 |  |  | 100 | 99.99999
Formula | Oxide
Al2O3 | 7.563387
SO3 | 5.340324
PbO | 32.12151
CaO | 0.002935
Sb2O3 | 1.2e-05
V2O5 | 0.01478
Fe2O3 | 18.58777
As2O5 | 22.5407
CuO | 0.514393
P2O5 | 0.005558
Re2O5 | 0.116593
ZnO
Total | 86.80798
62 / 1 . X = -13176. Y = -26872. Z = 716. Comment : R070065 Philipsbornite
Al | 3.764926 | 0.102484 | 300 | 4.366797 | 6.149923 | 713.8276 | 20 | 14243 | 63.09735 | 690.6257 | 30.76599 | 23.20184 | 27.60251 | 18.80117 | 0.142195 | 0.018227 | 0.900807 | 2.293409 | 1.006936 | 10.9454
S | 2.11313 | 0.098865 | 345 | 2.450941 | 2.904977 | 290.4782 | 20 | 5804 | 25.13177 | 275.0773 | 18.86119 | 15.40084 | 18.30111 | 9.600305 | 0.156604 | 0.016995 | 0.890131 | 1.397097 | 1.009311 | 10.9454
Pb | 26.37489 | 0.816051 | 3021 | 30.59124 | 5.610231 | 715.1337 | 20 | 14269 | 61.20507 | 669.9139 | 15.81461 | 45.21981 | 29.60289 | 53.30938 | 0.37133 | 0.203685 | 1.293326 | 0.988589 | 0.999584 | 10.9454
Ca | 0.000364 | 0.014763 | 177 | 0.000423 | 0.000401 | 41.15559 | 20 | 823 | 0.013708 | 0.15004 | 1.003659 | 41.00555 | 41.40566 | 40.60544 | 2.7e-05 | 3e-06 | 0.908875 | 1.25839 | 0.994231 | 10.9454
Sb | 1e-05 | -1.4e-05 |  | 1.2e-05 | 4e-06 | 35.55417 | 20 | 711 | -0.379254 | -4.151085 | 0.895453 | 39.70526 | 43.80633 | 35.60418 | -0.000505 | -0.000313 | 1.195203 | 1.132329 | 0.994386 | 10.9454
V | 1e-05 | -0.000172 |  | 1.2e-05 | 9e-06 | 98.83222 | 20 | 1976 | -0.050282 | -0.550362 | 0.994462 | 99.38258 | 99.33255 | 99.43262 | -1e-05 | -1e-05 | 1.016576 | 1.109609 | 0.976223 | 10.9454
Fe | 17.92444 | 0.292334 | 704 | 20.78989 | 14.14574 | 2483.945 | 20 | 49275 | 220.6296 | 2414.879 | 35.9649 | 69.06582 | 74.11813 | 64.01352 | 0.367468 | 0.174551 | 0.996785 | 1.043295 | 0.986986 | 10.9454
As | 12.47876 | 0.487685 | 1292 | 14.47364 | 7.340813 | 661.1393 | 20 | 13194 | 57.43431 | 628.6415 | 20.34416 | 32.49774 | 40.20533 | 27.10242 | 0.23958 | 0.063841 | 1.089424 | 1.779102 | 0.997368 | 10.9454
Cu | 0.403473 | 0.07156 | 717 | 0.467973 | 0.279838 | 100.4833 | 20 | 2009 | 4.29165 | 46.97382 | 1.87786 | 53.50948 | 56.81065 | 50.20832 | 0.00457 | 0.003926 | 1.02854 | 1.037629 | 0.962839 | 10.9454
P | 0.020785 | 0.020037 | 212 | 0.024108 | 0.029576 | 4.900079 | 20 | 98 | 0.178162 | 1.950051 | 1.661028 | 2.950029 | 2.800026 | 3.100032 | 0.000953 | 0.000144 | 0.911133 | 1.607001 | 1.001555 | 10.9454
Re | 0.076762 | 0.205386 | 2442 | 0.089033 | 0.01817 | 63.81343 | 20 | 1276 | 0.25592 | 2.801151 | 1.045911 | 61.01228 | 59.71177 | 62.31281 | 0.000606 | 0.000606 | 1.3337 | 0.988066 | 0.961253 | 10.9454
O | 23.05957 |  |  | 26.74593 | 63.52032
Zn
Total | 86.2171 |  |  | 100 | 100
Formula | Oxide
Al2O3 | 7.113805
SO3 | 5.276882
PbO | 28.41155
CaO | 0.00051
Sb2O3 | 1.2e-05
V2O5 | 1.8e-05
Fe2O3 | 25.62736
As2O5 | 19.14103
CuO | 0.505062
P2O5 | 0.047628
Re2O5 | 0.093252
ZnO
Total | 86.2171
63 / 1 . X = -13217. Y = -26872. Z = 716. Comment : R070065 Philipsbornite
Al | 3.71063 | 0.10826 | 324 | 4.290874 | 5.891324 | 618.4094 | 20 | 12343 | 62.35735 | 597.558 | 29.65785 | 20.85146 | 23.50182 | 18.20109 | 0.140527 | 0.018014 | 0.90716 | 2.271309 | 1.006996 | 9.5828
S | 2.532614 | 0.115399 | 375 | 2.928647 | 3.384054 | 303.2532 | 20 | 6059 | 30.18455 | 289.2525 | 21.65991 | 14.00067 | 15.70081 | 10.60037 | 0.188089 | 0.020412 | 0.896561 | 1.384148 | 1.009195 | 9.5828
Pb | 24.77302 | 0.828329 | 3112 | 28.64686 | 5.121781 | 589.7957 | 20 | 11773 | 57.68402 | 552.7745 | 15.93127 | 37.02126 | 24.50198 | 43.50624 | 0.349968 | 0.191968 | 1.302635 | 0.979676 | 0.999525 | 9.5828
Ca | 1e-05 | -3.4e-05 |  | 1.2e-05 | 1.1e-05 | 33.70375 | 20 | 674 | -0.172226 | -1.650406 | 0.953318 | 35.35415 | 38.30484 | 32.40347 | -0.000338 | -4e-05 | 0.915767 | 1.244565 | 0.993422 | 9.5828
Sb | 0.016741 | 0.061439 | 731 | 0.019358 | 0.00589 | 32.20342 | 20 | 644 | 0.151344 | 1.4503 | 1.047159 | 30.75312 | 31.20321 | 30.30303 | 0.000202 | 0.000125 | 1.204284 | 1.119265 | 0.993637 | 9.5828
V | 0.002712 | 0.019069 | 228 | 0.003136 | 0.00228 | 86.57473 | 20 | 1731 | 0.130516 | 1.25071 | 1.014658 | 85.32402 | 84.52357 | 86.12447 | 2.5e-05 | 2.5e-05 | 1.024666 | 1.102878 | 0.973078 | 9.5828
Fe | 20.28933 | 0.332449 | 779 | 23.46204 | 15.56323 | 2441.209 | 20 | 48434 | 248.069 | 2377.196 | 38.13568 | 64.01379 | 73.01759 | 55.00998 | 0.413169 | 0.19626 | 1.005197 | 1.040043 | 0.988015 | 9.5828
As | 10.96555 | 0.463945 | 1316 | 12.68027 | 6.269822 | 496.763 | 20 | 9919 | 49.26865 | 472.1316 | 20.16785 | 24.63143 | 27.10242 | 22.90173 | 0.205518 | 0.054764 | 1.097042 | 1.812413 | 0.997429 | 9.5828
Cu | 0.380643 | 0.076008 | 767 | 0.440165 | 0.256603 | 83.92323 | 20 | 1678 | 3.993233 | 38.26635 | 1.838129 | 45.65688 | 45.4068 | 45.90695 | 0.004252 | 0.003653 | 1.037834 | 1.038658 | 0.966532 | 9.5828
P | 0.006065 | 0.021527 | 252 | 0.007013 | 0.008388 | 3.750046 | 20 | 75 | 0.052178 | 0.500009 | 1.153847 | 3.250037 | 4.100056 | 2.400019 | 0.000279 | 4.2e-05 | 0.917654 | 1.589398 | 1.001711 | 9.5828
Re | 0.092109 | 0.220548 | 2617 | 0.106513 | 0.021191 | 55.06 | 20 | 1101 | 0.302731 | 2.901009 | 1.055619 | 52.15899 | 54.2097 | 50.10828 | 0.000717 | 0.000717 | 1.346469 | 0.988795 | 0.965127 | 9.5828
O | 23.70785 |  |  | 27.41512 | 63.47543
Zn
Total | 86.47726 |  |  | 100 | 100
Formula | Oxide
Al2O3 | 7.011213
SO3 | 6.32441
PbO | 26.68598
CaO | 1.4e-05
Sb2O3 | 0.020041
V2O5 | 0.004841
Fe2O3 | 29.00854
As2O5 | 16.81994
CuO | 0.476483
P2O5 | 0.013897
Re2O5 | 0.111897
ZnO
Total | 86.47726
64 / 1 . X = -13231. Y = -26884. Z = 716. Comment : R070065 Philipsbornite
Al | 2.683042 | 0.093237 | 324 | 3.148876 | 4.387792 | 443.9495 | 20 | 8866 | 44.24962 | 423.8981 | 22.14063 | 20.05135 | 22.40166 | 17.70103 | 0.09972 | 0.012783 | 0.90566 | 2.319178 | 1.007198 | 9.5797
S | 2.001091 | 0.101454 | 365 | 2.348522 | 2.754156 | 241.4422 | 20 | 4825 | 23.82207 | 228.2083 | 18.24417 | 13.23394 | 15.10075 | 9.500298 | 0.148442 | 0.01611 | 0.895117 | 1.388287 | 1.009076 | 9.5797
Pb | 23.51904 | 0.806079 | 3107 | 27.60245 | 5.008586 | 560.4847 | 20 | 11189 | 54.67174 | 523.7389 | 15.253 | 36.74586 | 23.50182 | 43.60627 | 0.331692 | 0.181943 | 1.300544 | 0.982474 | 0.999463 | 9.5797
Ca | 0.008083 | 0.015686 | 185 | 0.009487 | 0.008899 | 37.90474 | 20 | 758 | 0.308015 | 2.950691 | 1.084416 | 34.95405 | 37.20457 | 32.70353 | 0.000604 | 7.2e-05 | 0.914343 | 1.237424 | 0.992512 | 9.5797
Sb | 1e-05 | -0.001065 |  | 1.2e-05 | 4e-06 | 31.50327 | 20 | 630 | -0.00522 | -0.050009 | 0.998415 | 31.55328 | 31.70332 | 31.40325 | -7e-06 | -4e-06 | 1.202416 | 1.112518 | 0.992792 | 9.5797
V | 1e-05 | -5.4e-05 |  | 1.2e-05 | 9e-06 | 87.47524 | 20 | 1749 | -0.17234 | -1.650963 | 0.981476 | 89.12621 | 89.12621 | 89.12621 | -3.3e-05 | -3.3e-05 | 1.023115 | 1.099355 | 0.969551 | 9.5797
Fe | 22.63054 | 0.355624 | 798 | 26.55969 | 17.88053 | 2724.782 | 20 | 54010 | 277.3852 | 2657.267 | 40.35807 | 67.51517 | 73.91803 | 61.11232 | 0.461996 | 0.219453 | 1.003719 | 1.038394 | 0.988336 | 9.5797
As | 10.98201 | 0.468688 | 1372 | 12.88872 | 6.46785 | 486.3794 | 20 | 9712 | 48.11837 | 460.9596 | 19.13384 | 25.41986 | 31.30323 | 21.3015 | 0.20072 | 0.053486 | 1.095217 | 1.858482 | 0.997739 | 9.5797
Cu | 0.336305 | 0.07522 | 774 | 0.394695 | 0.233524 | 79.9711 | 20 | 1599 | 3.519321 | 33.71404 | 1.728841 | 46.25706 | 46.80723 | 45.70689 | 0.003748 | 0.00322 | 1.036356 | 1.041082 | 0.968064 | 9.5797
P | 0.016431 | 0.01835 | 193 | 0.019284 | 0.023408 | 3.200034 | 20 | 64 | 0.140925 | 1.350022 | 1.729737 | 1.850012 | 2.200016 | 1.500007 | 0.000753 | 0.000114 | 0.916164 | 1.595989 | 1.002326 | 9.5797
Re | 0.109849 | 0.219904 | 2602 | 0.128921 | 0.026032 | 54.7599 | 20 | 1095 | 0.360262 | 3.451206 | 1.067264 | 51.30869 | 52.20899 | 50.40838 | 0.000853 | 0.000853 | 1.344601 | 0.990608 | 0.966752 | 9.5797
O | 22.91994 |  |  | 26.89933 | 63.20921
Zn
Total | 85.20636 |  |  | 99.99998 | 100
Formula | Oxide
Al2O3 | 5.069592
SO3 | 4.997097
PbO | 25.33518
CaO | 0.01131
Sb2O3 | 1.2e-05
V2O5 | 1.8e-05
Fe2O3 | 32.35588
As2O5 | 16.84518
CuO | 0.420982
P2O5 | 0.037651
Re2O5 | 0.133447
ZnO
Total | 85.20635
65 / 1 . X = -12663. Y = -27239. Z = 716. Comment : R070065 Philipsbornite
Al | 2.068959 | 0.076014 | 278 | 2.36807 | 3.352484 | 401.6316 | 20 | 8022 | 34.83361 | 381.4803 | 19.93076 | 20.15134 | 21.10147 | 19.20122 | 0.0785 | 0.010063 | 0.90052 | 2.28829 | 1.006608 | 10.9515
S | 3.383965 | 0.129305 | 371 | 3.873188 | 4.614705 | 465.0627 | 20 | 9287 | 40.78846 | 446.6948 | 25.31932 | 18.36789 | 22.50167 | 10.10034 | 0.254165 | 0.027583 | 0.889809 | 1.378707 | 1.009271 | 10.9515
Pb | 27.20179 | 0.82548 | 3007 | 31.13438 | 5.739702 | 747.5898 | 20 | 14915 | 64.04788 | 701.4203 | 16.1923 | 46.16946 | 29.10279 | 55.00998 | 0.388577 | 0.213146 | 1.292866 | 0.976019 | 0.999565 | 10.9515
Ca | 0.005715 | 0.014702 | 174 | 0.006541 | 0.006234 | 41.80577 | 20 | 836 | 0.214633 | 2.350552 | 1.059575 | 39.45522 | 44.30648 | 34.60395 | 0.000421 | 5e-05 | 0.908465 | 1.26156 | 0.994083 | 10.9515
Sb | 0.002543 | 0.057827 | 695 | 0.002911 | 0.000913 | 36.05429 | 20 | 721 | 0.022834 | 0.250061 | 1.006984 | 35.80423 | 36.30435 | 35.30411 | 3e-05 | 1.9e-05 | 1.194658 | 1.135294 | 0.994249 | 10.9515
V | 1e-05 | -8.6e-05 |  | 1.1e-05 | 9e-06 | 99.83288 | 20 | 1996 | -0.100511 | -1.100746 | 0.989094 | 100.9336 | 98.53203 | 103.3352 | -1.9e-05 | -1.9e-05 | 1.01602 | 1.111278 | 0.975695 | 10.9515
Fe | 18.94389 | 0.302789 | 726 | 21.68263 | 14.83033 | 2625.502 | 20 | 52059 | 233.0306 | 2552.034 | 35.73651 | 73.46835 | 86.32458 | 60.61212 | 0.388122 | 0.184362 | 0.996121 | 1.044125 | 0.98749 | 10.9515
As | 11.74858 | 0.468671 | 1298 | 13.44709 | 6.855832 | 616.7527 | 20 | 12310 | 53.39338 | 584.7375 | 19.26436 | 32.01522 | 37.60467 | 28.10261 | 0.222724 | 0.059349 | 1.089093 | 1.804964 | 0.997506 | 10.9515
Cu | 0.34248 | 0.070809 | 730 | 0.391992 | 0.235629 | 95.12985 | 20 | 1902 | 3.63601 | 39.81976 | 1.719937 | 55.31009 | 55.91031 | 54.70988 | 0.003872 | 0.003327 | 1.027701 | 1.038975 | 0.964196 | 10.9515
P | 0.004183 | 0.018294 | 216 | 0.004788 | 0.005905 | 3.600043 | 20 | 72 | 0.036525 | 0.400009 | 1.125001 | 3.200034 | 2.900028 | 3.500041 | 0.000195 | 2.9e-05 | 0.910819 | 1.579986 | 1.000396 | 10.9515
Re | 0.12487 | 0.2068 | 2442 | 0.142923 | 0.02932 | 65.41412 | 20 | 1308 | 0.415641 | 4.551888 | 1.07479 | 60.86223 | 59.51168 | 62.21277 | 0.000984 | 0.000984 | 1.332433 | 0.98908 | 0.962724 | 10.9515
O | 23.54198 |  |  | 26.94548 | 64.32893
Zn
Total | 87.36897 |  |  | 100 | 100
Formula | Oxide
Al2O3 | 3.909284
SO3 | 8.450393
PbO | 29.3023
CaO | 0.007996
Sb2O3 | 0.003044
V2O5 | 1.8e-05
Fe2O3 | 27.08491
As2O5 | 18.02103
CuO | 0.428711
P2O5 | 0.009586
Re2O5 | 0.151695
ZnO
Total | 87.36896
66 / 1 . X = 13790. Y = -27125. Z = 669. Comment : R100183 Segnitite
Al | 1e-05 | -0.000691 |  | 1.1e-05 | 1.6e-05 | 13.25058 | 20 | 265 | -0.005164 | -0.050008 | 0.99624 | 13.30059 | 14.40068 | 12.20049 | -1.2e-05 | -1e-06 | 0.891633 | 2.377427 | 1.006673 | 9.6835
S | 3.053112 | 0.127454 | 392 | 3.377416 | 4.229661 | 373.5098 | 20 | 7461 | 36.90562 | 357.3756 | 23.15015 | 16.13423 | 18.60114 | 11.20041 | 0.22997 | 0.024957 | 0.880914 | 1.389173 | 1.009229 | 9.6835
Pb | 29.05868 | 0.900465 | 3310 | 32.14531 | 6.228915 | 710.1604 | 20 | 14170 | 68.77469 | 665.9797 | 16.07401 | 44.18066 | 28.10261 | 52.5091 | 0.417255 | 0.228876 | 1.279988 | 0.983206 | 0.999545 | 9.6835
Ca | 1e-05 | -4.1e-05 |  | 1.1e-05 | 1.1e-05 | 35.85424 | 20 | 717 | -0.144617 | -1.400394 | 0.96241 | 37.25463 | 41.40566 | 33.10361 | -0.000284 | -3.4e-05 | 0.899088 | 1.268742 | 0.993864 | 9.6835
Sb | 0.054962 | 0.065886 | 766 | 0.060801 | 0.02005 | 39.20507 | 20 | 784 | 0.495809 | 4.801167 | 1.139553 | 34.4039 | 34.4039 | 34.4039 | 0.00066 | 0.000409 | 1.182313 | 1.142071 | 0.994042 | 9.6835
V | 0.017283 | 0.022101 | 261 | 0.019118 | 0.015068 | 123.4503 | 20 | 2468 | 0.837133 | 8.106377 | 1.07028 | 115.3439 | 117.1453 | 113.5425 | 0.000158 | 0.000158 | 1.005162 | 1.115043 | 0.974936 | 9.6835
Fe | 20.61385 | 0.332478 | 774 | 22.80346 | 16.39402 | 2547.488 | 20 | 50525 | 256.1855 | 2480.772 | 38.18451 | 66.7152 | 79.2207 | 54.2097 | 0.426688 | 0.202681 | 0.984995 | 1.046054 | 0.98707 | 9.6835
As | 13.9756 | 0.54997 | 1447 | 15.4601 | 8.284949 | 641.1537 | 20 | 12796 | 63.04635 | 610.5093 | 20.92241 | 30.64436 | 36.70444 | 26.4023 | 0.26299 | 0.070079 | 1.078402 | 1.837344 | 0.997902 | 9.6835
Cu | 0.033191 | 0.078587 | 934 | 0.036717 | 0.023199 | 51.75884 | 20 | 1035 | 0.356394 | 3.451138 | 1.071441 | 48.3077 | 0 | 48.3077 | 0.00038 | 0.000326 | 1.015591 | 1.041276 | 0.962597 | 9.6835
P | 0.011819 | 0.020523 | 231 | 0.013075 | 0.016948 | 3.850049 | 20 | 77 | 0.103271 | 1.000022 | 1.350882 | 2.850027 | 2.900028 | 2.800026 | 0.000552 | 8.3e-05 | 0.901762 | 1.594606 | 1.00045 | 9.6835
Re
O | 23.26103 |  |  | 25.73183 | 64.57091
Zn | 0.318333 | 0.085606 | 917 | 0.352147 | 0.216254 | 89.07618 | 20 | 1781 | 3.135726 | 30.3648 | 1.517188 | 58.71138 | 59.31161 | 58.11114 | 0.005123 | 0.003222 | 1.013899 | 1.031491 | 0.944563 | 9.6835
Total | 90.39787 |  |  | 100 | 100
Formula | Oxide
Al2O3 | 1.9e-05
SO3 | 7.624193
PbO | 31.30258
CaO | 1.4e-05
Sb2O3 | 0.065797
V2O5 | 0.030853
Fe2O3 | 29.47252
As2O5 | 21.43703
CuO | 0.041548
P2O5 | 0.027083
Re2O5
ZnO | 0.396236
Total | 90.39788
67 / 1 . X = 13631. Y = -27036. Z = 668. Comment : R100183 Segnitite
Al | 0.001297 | 0.022301 | 268 | 0.001451 | 0.002195 | 13.25058 | 20 | 265 | 0.020963 | 0.200016 | 1.015326 | 13.05056 | 13.60061 | 12.50052 | 4.7e-05 | 6e-06 | 0.888614 | 2.418099 | 1.006887 | 9.5416
S | 2.151743 | 0.105282 | 366 | 2.407909 | 3.066291 | 259.9728 | 20 | 5195 | 25.83832 | 246.5389 | 19.35193 | 13.43395 | 15.20076 | 9.900324 | 0.161006 | 0.017473 | 0.877922 | 1.403363 | 1.009211 | 9.5416
Pb | 28.52268 | 0.900758 | 3405 | 31.91831 | 6.289078 | 683.9904 | 20 | 13649 | 66.99792 | 639.2673 | 15.29389 | 44.7231 | 26.60233 | 54.10966 | 0.406475 | 0.222964 | 1.275654 | 0.992907 | 0.999536 | 9.5416
Ca | 0.0065 | 0.016093 | 191 | 0.007274 | 0.007409 | 38.80497 | 20 | 776 | 0.246345 | 2.350521 | 1.064478 | 36.45445 | 40.90552 | 32.00338 | 0.000483 | 5.8e-05 | 0.895991 | 1.268063 | 0.993732 | 9.5416
Sb | 0.096636 | 0.068003 | 772 | 0.108141 | 0.036262 | 42.55598 | 20 | 851 | 0.875336 | 8.352104 | 1.244186 | 34.20387 | 36.30435 | 32.1034 | 0.001165 | 0.000723 | 1.178241 | 1.141439 | 0.993919 | 9.5416
V | 0.003881 | 0.022793 | 273 | 0.004343 | 0.003481 | 125.2517 | 20 | 2504 | 0.1888 | 1.801453 | 1.014593 | 123.4503 | 126.4527 | 120.4479 | 3.6e-05 | 3.6e-05 | 1.001638 | 1.114842 | 0.974398 | 9.5416
Fe | 20.75899 | 0.335352 | 787 | 23.23035 | 16.98215 | 2539.251 | 20 | 50363 | 259.0588 | 2471.836 | 37.66576 | 67.41537 | 78.12013 | 56.71061 | 0.431473 | 0.204954 | 0.981456 | 1.045961 | 0.986693 | 9.5416
As | 14.94831 | 0.580315 | 1502 | 16.72791 | 9.115308 | 674.95 | 20 | 13469 | 67.38289 | 642.9406 | 21.086 | 32.00938 | 39.3051 | 26.90239 | 0.28108 | 0.074899 | 1.074759 | 1.841353 | 0.998017 | 9.5416
Cu | 0.048614 | 0.078384 | 926 | 0.054401 | 0.034951 | 51.50875 | 20 | 1030 | 0.524191 | 5.001617 | 1.107545 | 46.50714 | 0 | 46.50714 | 0.000558 | 0.00048 | 1.011825 | 1.041736 | 0.961699 | 9.5416
P | 0.034535 | 0.024729 | 250 | 0.038647 | 0.050939 | 6.050121 | 20 | 121 | 0.298701 | 2.850087 | 1.890643 | 3.200034 | 3.100032 | 3.300036 | 0.001597 | 0.000241 | 0.898705 | 1.615177 | 1.001187 | 9.5416
Re
O | 22.48322 |  |  | 25.15985 | 64.19874
Zn | 0.305099 | 0.084698 | 908 | 0.341421 | 0.213198 | 85.32402 | 20 | 1706 | 3.019765 | 28.81339 | 1.509876 | 56.51063 | 61.91265 | 51.10862 | 0.004934 | 0.003103 | 1.010094 | 1.031873 | 0.943252 | 9.5416
Total | 89.3615 |  |  | 100 | 100
Formula | Oxide
Al2O3 | 0.00245
SO3 | 5.373305
PbO | 30.72519
CaO | 0.009095
Sb2O3 | 0.115685
V2O5 | 0.006929
Fe2O3 | 29.68004
As2O5 | 22.92905
CuO | 0.060854
P2O5 | 0.079134
Re2O5
ZnO | 0.379763
Total | 89.3615
68 / 1 . X = 13681. Y = -27064. Z = 668. Comment : R100183 Segnitite
Al | 0.005801 | 0.023363 | 277 | 0.006531 | 0.009804 | 15.05075 | 20 | 301 | 0.094046 | 0.900077 | 1.063607 | 14.15067 | 15.90083 | 12.40051 | 0.000212 | 2.7e-05 | 0.89026 | 2.407092 | 1.006847 | 9.5706
S | 2.429204 | 0.112332 | 369 | 2.73504 | 3.455067 | 293.2836 | 20 | 5860 | 29.20572 | 279.5163 | 21.30289 | 13.76732 | 15.70081 | 9.900324 | 0.18199 | 0.01975 | 0.87957 | 1.398892 | 1.009212 | 9.5706
Pb | 28.14544 | 0.892861 | 3400 | 31.68894 | 6.194045 | 678.2145 | 20 | 13534 | 66.16842 | 633.2714 | 15.0905 | 44.94313 | 25.70218 | 54.90995 | 0.401442 | 0.220203 | 1.27804 | 0.989843 | 0.999536 | 9.5706
Ca | 1e-05 | -4.5e-05 |  | 1.1e-05 | 1.1e-05 | 36.60442 | 20 | 732 | -0.135869 | -1.300346 | 0.965694 | 37.90477 | 40.60544 | 35.20409 | -0.000267 | -3.2e-05 | 0.897726 | 1.266505 | 0.993714 | 9.5706
Sb | 0.079662 | 0.067284 | 772 | 0.089691 | 0.029836 | 41.2056 | 20 | 824 | 0.721135 | 6.901695 | 1.201193 | 34.30391 | 36.9045 | 31.70332 | 0.00096 | 0.000596 | 1.180524 | 1.139964 | 0.993902 | 9.5706
V | 1e-05 | -0.002091 |  | 1.1e-05 | 9e-06 | 122.3994 | 20 | 2447 | -0.005245 | -0.050201 | 0.99959 | 122.4496 | 129.5554 | 115.3439 | -1e-06 | -1e-06 | 1.003643 | 1.113987 | 0.974309 | 9.5706
Fe | 20.63755 | 0.333954 | 784 | 23.23581 | 16.85056 | 2527.507 | 20 | 50132 | 257.0834 | 2460.442 | 37.68727 | 67.06528 | 78.62039 | 55.51017 | 0.428183 | 0.203391 | 0.983505 | 1.045532 | 0.986727 | 9.5706
As | 14.41194 | 0.565226 | 1490 | 16.2264 | 8.771452 | 650.5938 | 20 | 12984 | 64.69221 | 619.1433 | 20.68629 | 31.45049 | 39.80523 | 25.60216 | 0.269856 | 0.071908 | 1.07674 | 1.845408 | 0.997998 | 9.5706
Cu | 0.021379 | 0.078723 | 939 | 0.024071 | 0.015341 | 50.10828 | 20 | 1002 | 0.229945 | 2.20071 | 1.045937 | 47.90757 | 0 | 47.90757 | 0.000245 | 0.00021 | 1.01405 | 1.041493 | 0.962247 | 9.5706
P | 0.025314 | 0.022588 | 235 | 0.028502 | 0.037268 | 4.950081 | 20 | 99 | 0.219428 | 2.100054 | 1.736854 | 2.850027 | 2.600022 | 3.100032 | 0.001173 | 0.000177 | 0.900383 | 1.608889 | 1.001043 | 9.5706
Re
O | 22.55622 |  |  | 25.39604 | 64.28416
Zn | 0.505335 | 0.09121 | 921 | 0.568957 | 0.352444 | 105.837 | 20 | 2116 | 4.986709 | 47.7258 | 1.821285 | 58.11116 | 60.21196 | 56.01035 | 0.008147 | 0.005125 | 1.012358 | 1.031672 | 0.944146 | 9.5706
Total | 88.81786 |  |  | 100 | 100
Formula | Oxide
Al2O3 | 0.010961
SO3 | 6.066177
PbO | 30.31883
CaO | 1.4e-05
Sb2O3 | 0.095365
V2O5 | 1.8e-05
Fe2O3 | 29.50641
As2O5 | 22.10632
CuO | 0.026762
P2O5 | 0.058006
Re2O5
ZnO | 0.629002
Total | 88.81787
69 / 1 . X = 13704. Y = -27058. Z = 668. Comment : R100183 Segnitite
Al | 0.002839 | 0.022335 | 267 | 0.003135 | 0.004598 | 14.15066 | 20 | 283 | 0.046896 | 0.450041 | 1.032848 | 13.70062 | 14.30067 | 13.10057 | 0.000106 | 1.4e-05 | 0.894767 | 2.351288 | 1.006605 | 9.5965
S | 3.509531 | 0.13885 | 411 | 3.875159 | 4.783231 | 426.349 | 20 | 8515 | 42.59691 | 408.7813 | 24.26884 | 17.56775 | 20.80143 | 11.10041 | 0.265434 | 0.028806 | 0.884058 | 1.378597 | 1.009143 | 9.5965
Pb | 28.53791 | 0.891973 | 3272 | 31.51103 | 6.018222 | 693.835 | 20 | 13845 | 67.84293 | 651.0547 | 16.21858 | 42.78026 | 26.70235 | 51.10862 | 0.411602 | 0.225776 | 1.284541 | 0.975956 | 0.999506 | 9.5965
Ca | 0.010211 | 0.016285 | 191 | 0.011275 | 0.011132 | 40.55543 | 20 | 811 | 0.385653 | 3.700916 | 1.10042 | 36.85451 | 40.00528 | 33.70375 | 0.000757 | 9e-05 | 0.90241 | 1.263556 | 0.993652 | 9.5965
Sb | 0.337158 | 0.074219 | 737 | 0.372283 | 0.121004 | 60.51208 | 20 | 1210 | 3.043696 | 29.20883 | 1.933093 | 31.30325 | 33.30366 | 29.30283 | 0.004053 | 0.002514 | 1.186687 | 1.137165 | 0.993847 | 9.5965
V | 1e-05 | -1.8e-05 |  | 1.1e-05 | 9e-06 | 113.7927 | 20 | 2275 | -0.578793 | -5.554382 | 0.95346 | 119.3471 | 125.2517 | 113.4425 | -0.000109 | -0.000109 | 1.009015 | 1.113617 | 0.974154 | 9.5965
Fe | 21.45116 | 0.342564 | 791 | 23.68597 | 16.78366 | 2615.329 | 20 | 51859 | 265.468 | 2547.563 | 38.59392 | 67.7653 | 74.41827 | 61.11232 | 0.442148 | 0.210025 | 0.988948 | 1.04534 | 0.987831 | 9.5965
As | 12.87359 | 0.521507 | 1463 | 14.21478 | 7.508071 | 582.8188 | 20 | 11634 | 57.58023 | 552.5687 | 19.26666 | 30.25012 | 34.60395 | 27.20244 | 0.240189 | 0.064003 | 1.082171 | 1.848334 | 0.997874 | 9.5965
Cu | 0.016614 | 0.081441 | 974 | 0.018345 | 0.011424 | 52.60913 | 20 | 1052 | 0.177208 | 1.700581 | 1.033405 | 50.90855 | 0 | 50.90855 | 0.000189 | 0.000162 | 1.019897 | 1.041783 | 0.964473 | 9.5965
P | 0.008296 | 0.021481 | 248 | 0.009161 | 0.011704 | 4.000053 | 20 | 80 | 0.072945 | 0.700016 | 1.212124 | 3.300037 | 2.800026 | 3.800048 | 0.00039 | 5.9e-05 | 0.904961 | 1.579452 | 1.000198 | 9.5965
Re
O | 23.67302 |  |  | 26.13931 | 64.65038
Zn | 0.144485 | 0.082319 | 938 | 0.159538 | 0.096564 | 73.01759 | 20 | 1460 | 1.412588 | 13.5559 | 1.227977 | 59.46169 | 62.01269 | 56.91069 | 0.002308 | 0.001452 | 1.018288 | 1.031888 | 0.94722 | 9.5965
Total | 90.56483 |  |  | 100 | 100
Formula | Oxide
Al2O3 | 0.005365
SO3 | 8.763955
PbO | 30.74161
CaO | 0.014288
Sb2O3 | 0.40362
V2O5 | 1.8e-05
Fe2O3 | 30.66967
As2O5 | 19.74666
CuO | 0.020797
P2O5 | 0.01901
Re2O5
ZnO | 0.179844
Total | 90.56482
70 / 1 . X = 13726. Y = -27100. Z = 668. Comment : R100183 Segnitite
Al | 1e-05 | -22.71702 |  | 1.1e-05 | 1.7e-05 | 13.35059 | 20 | 267 | 0 | -1e-06 | 1 | 13.35059 | 14.00065 | 12.70053 | 0 | 0 | 0.89104 | 2.381971 | 1.006706 | 9.6591
S | 2.803243 | 0.121148 | 374 | 3.153262 | 3.965042 | 341.8352 | 20 | 6829 | 33.87836 | 327.2344 | 23.41219 | 14.60074 | 16.80093 | 10.20034 | 0.211106 | 0.02291 | 0.880325 | 1.390343 | 1.009212 | 9.6591
Pb | 28.59074 | 0.894539 | 3342 | 32.16064 | 6.257288 | 697.2506 | 20 | 13913 | 67.55975 | 652.5663 | 15.60394 | 44.68425 | 26.10225 | 54.30973 | 0.409884 | 0.224833 | 1.279136 | 0.984005 | 0.999537 | 9.6591
Ca | 0.008633 | 0.015796 | 186 | 0.009711 | 0.009767 | 38.50489 | 20 | 770 | 0.326196 | 3.150757 | 1.08912 | 35.35413 | 37.20457 | 33.5037 | 0.00064 | 7.6e-05 | 0.898475 | 1.268355 | 0.993747 | 9.6591
Sb | 0.046439 | 0.063907 | 746 | 0.052238 | 0.017297 | 36.55441 | 20 | 731 | 0.419388 | 4.050915 | 1.12463 | 32.50349 | 34.00381 | 31.00317 | 0.000558 | 0.000346 | 1.181507 | 1.141706 | 0.993933 | 9.6591
V | 1e-05 | -3e-05 |  | 1.1e-05 | 9e-06 | 120.9983 | 20 | 2419 | -0.36266 | -3.502968 | 0.971864 | 124.5013 | 130.6563 | 118.3462 | -6.9e-05 | -6.9e-05 | 1.004461 | 1.114885 | 0.974452 | 9.6591
Fe | 20.73912 | 0.333937 | 774 | 23.32865 | 16.83996 | 2557.606 | 20 | 50724 | 257.9061 | 2491.141 | 38.4806 | 66.46481 | 74.91852 | 58.0111 | 0.429553 | 0.204042 | 0.984285 | 1.045961 | 0.987178 | 9.6591
As | 13.6689 | 0.543777 | 1526 | 15.37562 | 8.273265 | 626.4423 | 20 | 12503 | 61.37617 | 592.8385 | 18.64199 | 33.60384 | 40.60544 | 28.70272 | 0.256023 | 0.068222 | 1.077688 | 1.844688 | 0.997923 | 9.6591
Cu | 0.023632 | 0.078923 | 941 | 0.026583 | 0.016864 | 51.25867 | 20 | 1025 | 0.253731 | 2.450809 | 1.050213 | 48.80786 | 0 | 48.80786 | 0.00027 | 0.000232 | 1.014828 | 1.041788 | 0.962913 | 9.6591
P | 0.016597 | 0.019154 | 204 | 0.018669 | 0.024299 | 3.600043 | 20 | 72 | 0.144944 | 1.400025 | 1.63637 | 2.200018 | 3.00003 | 1.400006 | 0.000775 | 0.000117 | 0.901161 | 1.596281 | 1.000561 | 9.6591
Re
O | 22.72327 |  |  | 25.56055 | 64.40254
Zn | 0.279208 | 0.085107 | 924 | 0.314071 | 0.193657 | 85.97439 | 20 | 1719 | 2.750021 | 26.56272 | 1.447096 | 59.41167 | 62.11273 | 56.71061 | 0.004493 | 0.002826 | 1.013126 | 1.031906 | 0.945009 | 9.6591
Total | 88.89979 |  |  | 100 | 100
Formula | Oxide
Al2O3 | 1.9e-05
SO3 | 7.000223
PbO | 30.79851
CaO | 0.012079
Sb2O3 | 0.055594
V2O5 | 1.8e-05
Fe2O3 | 29.65163
As2O5 | 20.96658
CuO | 0.029582
P2O5 | 0.03803
Re2O5
ZnO | 0.347537
Total | 88.8998
71 / 1 . X = 13399. Y = -27348. Z = 668. Comment : R100183 Segnitite
Al | 0.005492 | 0.023278 | 276 | 0.006101 | 0.009161 | 14.85073 | 20 | 297 | 0.088822 | 0.85008 | 1.060717 | 14.00065 | 13.40059 | 14.6007 | 0.0002 | 2.6e-05 | 0.889925 | 2.413615 | 1.006877 | 9.5706
S | 2.385422 | 0.112069 | 401 | 2.650065 | 3.348805 | 290.1776 | 20 | 5798 | 28.62343 | 273.9434 | 17.8744 | 16.23425 | 19.00119 | 10.70038 | 0.178361 | 0.019356 | 0.879237 | 1.402248 | 1.009221 | 9.5706
Pb | 28.47129 | 0.897142 | 3337 | 31.62995 | 6.184514 | 683.2872 | 20 | 13635 | 66.87821 | 640.0646 | 15.80854 | 43.22267 | 25.10208 | 52.60913 | 0.405749 | 0.222565 | 1.277556 | 0.99214 | 0.999541 | 9.5706
Ca | 0.010486 | 0.015596 | 183 | 0.011649 | 0.011775 | 37.40462 | 20 | 748 | 0.397141 | 3.800877 | 1.113109 | 33.60374 | 35.80423 | 31.40325 | 0.000779 | 9.3e-05 | 0.897382 | 1.266868 | 0.99381 | 9.5706
Sb | 0.105061 | 0.065066 | 731 | 0.116717 | 0.038838 | 39.85524 | 20 | 797 | 0.951047 | 9.102093 | 1.295973 | 30.75315 | 33.60373 | 27.90257 | 0.001266 | 0.000785 | 1.180072 | 1.140311 | 0.993991 | 9.5706
V | 1e-05 | -0.000129 |  | 1.1e-05 | 9e-06 | 118.6464 | 20 | 2372 | -0.083661 | -0.800682 | 0.993297 | 119.4471 | 123.4503 | 115.444 | -1.6e-05 | -1.6e-05 | 1.003254 | 1.114237 | 0.974675 | 9.5706
Fe | 20.58981 | 0.333254 | 772 | 22.87408 | 16.5936 | 2520.797 | 20 | 50000 | 256.5808 | 2455.632 | 38.68373 | 65.16426 | 73.81798 | 56.51054 | 0.427346 | 0.202994 | 0.983118 | 1.045648 | 0.986718 | 9.5706
As | 15.27442 | 0.588538 | 1515 | 16.969 | 9.175841 | 695.6935 | 20 | 13882 | 69.22809 | 662.5543 | 20.99308 | 33.13919 | 43.90636 | 25.60216 | 0.288777 | 0.07695 | 1.076334 | 1.829664 | 0.998008 | 9.5706
Cu | 0.001455 | 0.078929 | 949 | 0.001617 | 0.001031 | 49.15797 | 20 | 983 | 0.015678 | 0.150051 | 1.003062 | 49.00792 | 0 | 49.00792 | 1.7e-05 | 1.4e-05 | 1.013643 | 1.041183 | 0.961338 | 9.5706
P | 0.033239 | 0.023576 | 236 | 0.036927 | 0.0483 | 5.600103 | 20 | 112 | 0.287346 | 2.750076 | 1.96493 | 2.850028 | 3.300036 | 2.400019 | 0.001536 | 0.000232 | 0.900042 | 1.613646 | 1.001156 | 9.5706
Re
O | 22.90342 |  |  | 25.44436 | 64.42731
Zn | 0.233597 | 0.083869 | 925 | 0.259512 | 0.160809 | 80.97163 | 20 | 1619 | 2.310213 | 22.11013 | 1.37563 | 58.86151 | 63.71339 | 54.00962 | 0.003774 | 0.002374 | 1.011949 | 1.031421 | 0.942686 | 9.5706
Total | 90.01371 |  |  | 99.99999 | 100
Formula | Oxide
Al2O3 | 0.010377
SO3 | 5.956845
PbO | 30.66984
CaO | 0.014672
Sb2O3 | 0.125772
V2O5 | 1.8e-05
Fe2O3 | 29.43816
As2O5 | 23.42928
CuO | 0.001822
P2O5 | 0.076165
Re2O5
ZnO | 0.290763
Total | 90.01371
72 / 1 . X = 13202. Y = -26757. Z = 676. Comment : R100183 Segnitite
Al | 0.002279 | 0.021721 | 260 | 0.002536 | 0.003855 | 16.35088 | 20 | 327 | 0.036386 | 0.400035 | 1.025079 | 15.95085 | 17.401 | 14.50069 | 8.2e-05 | 1.1e-05 | 0.887867 | 2.450362 | 1.007082 | 10.9942
S | 1.648752 | 0.085692 | 314 | 1.834413 | 2.347094 | 229.2233 | 20 | 4581 | 19.66698 | 216.2227 | 17.63176 | 13.00059 | 15.20076 | 8.600245 | 0.122551 | 0.0133 | 0.877212 | 1.414093 | 1.00919 | 10.9942
Pb | 27.99397 | 0.842055 | 3082 | 31.1463 | 6.166141 | 766.7351 | 20 | 15296 | 65.36852 | 718.6745 | 15.9535 | 48.06061 | 30.20301 | 57.31084 | 0.396589 | 0.217541 | 1.274621 | 1.000229 | 0.999525 | 10.9942
Ca | 1e-05 | -1.8e-05 |  | 1.1e-05 | 1.1e-05 | 40.90552 | 20 | 818 | -0.309349 | -3.401043 | 0.923238 | 44.30656 | 49.40805 | 39.20507 | -0.000607 | -7.2e-05 | 0.895312 | 1.264463 | 0.993611 | 10.9942
Sb | 0.188617 | 0.063549 | 679 | 0.209856 | 0.070705 | 54.25971 | 20 | 1085 | 1.715047 | 18.85557 | 1.532581 | 35.40414 | 33.90379 | 36.9045 | 0.002284 | 0.001416 | 1.177351 | 1.138046 | 0.993805 | 10.9942
V | 1e-05 | -0.000281 |  | 1.1e-05 | 9e-06 | 140.1648 | 20 | 2802 | -0.036431 | -0.400528 | 0.997151 | 140.5653 | 147.4717 | 133.6589 | -7e-06 | -7e-06 | 1.000926 | 1.113289 | 0.97391 | 10.9942
Fe | 21.09131 | 0.32199 | 754 | 23.46634 | 17.23623 | 2981.295 | 20 | 59045 | 263.6638 | 2898.772 | 36.12688 | 82.5229 | 93.92911 | 71.11668 | 0.439143 | 0.208598 | 0.980813 | 1.045214 | 0.986394 | 10.9942
As | 16.129 | 0.593418 | 1430 | 17.94524 | 9.825146 | 839.6199 | 20 | 16746 | 72.84937 | 800.9205 | 21.69596 | 38.69938 | 50.40838 | 30.50307 | 0.303882 | 0.080975 | 1.073845 | 1.838439 | 0.998123 | 10.9942
Cu | 0.030333 | 0.072187 | 858 | 0.033748 | 0.021785 | 56.81065 | 20 | 1136 | 0.327564 | 3.601307 | 1.067682 | 53.20934 | 0 | 53.20934 | 0.000349 | 0.0003 | 1.011229 | 1.041629 | 0.960913 | 10.9942
P | 0.028675 | 0.021964 | 226 | 0.031904 | 0.042252 | 6.100123 | 20 | 122 | 0.245592 | 2.700084 | 1.794133 | 3.400039 | 3.800048 | 3.00003 | 0.001313 | 0.000198 | 0.897967 | 1.631398 | 1.00184 | 10.9942
Re
O | 22.46315 |  |  | 24.99267 | 64.07535
Zn | 0.302865 | 0.079921 | 860 | 0.33697 | 0.211419 | 100.6334 | 20 | 2012 | 3.003247 | 33.0183 | 1.488327 | 67.6151 | 69.91613 | 65.31407 | 0.004907 | 0.003086 | 1.009524 | 1.031789 | 0.942104 | 10.9942
Total | 89.87896 |  |  | 100 | 100
Formula | Oxide
Al2O3 | 0.004306
SO3 | 4.117241
PbO | 30.15565
CaO | 1.4e-05
Sb2O3 | 0.225798
V2O5 | 1.8e-05
Fe2O3 | 30.15517
As2O5 | 24.7401
CuO | 0.03797
P2O5 | 0.065706
Re2O5
ZnO | 0.376983
Total | 89.87896
73 / 1 . X = 13212. Y = -26758. Z = 676. Comment : R100183 Segnitite
Al | 0.012032 | 0.021826 | 254 | 0.013345 | 0.019655 | 14.15066 | 20 | 283 | 0.196786 | 1.900165 | 1.155109 | 12.2505 | 12.70053 | 11.80046 | 0.000443 | 5.7e-05 | 0.894113 | 2.375951 | 1.006752 | 9.656
S | 3.086385 | 0.128816 | 410 | 3.423255 | 4.243065 | 377.2691 | 20 | 7536 | 37.26195 | 359.8014 | 21.59805 | 17.46774 | 20.70141 | 11.0004 | 0.23219 | 0.025198 | 0.883428 | 1.386967 | 1.009171 | 9.656
Pb | 28.05588 | 0.883736 | 3284 | 31.1181 | 5.967979 | 683.6388 | 20 | 13642 | 66.32946 | 640.4773 | 15.83909 | 43.16149 | 25.50215 | 52.30903 | 0.402419 | 0.220739 | 1.283627 | 0.981671 | 0.999517 | 9.656
Ca | 1e-05 | -1.4e-05 |  | 1.1e-05 | 1.1e-05 | 34.15385 | 20 | 683 | -0.414353 | -4.000988 | 0.895138 | 38.15484 | 41.40566 | 34.90402 | -0.000813 | -9.7e-05 | 0.901792 | 1.26199 | 0.993559 | 9.656
Sb | 0.156874 | 0.068309 | 747 | 0.173997 | 0.056791 | 46.4071 | 20 | 928 | 1.419177 | 13.70357 | 1.419024 | 32.70353 | 33.60373 | 31.80334 | 0.00189 | 0.001172 | 1.185877 | 1.135694 | 0.99376 | 9.656
V | 0.001817 | 0.022476 | 270 | 0.002015 | 0.001572 | 123.4002 | 20 | 2467 | 0.088083 | 0.850533 | 1.00694 | 122.5497 | 129.3552 | 115.7442 | 1.7e-05 | 1.7e-05 | 1.008348 | 1.112079 | 0.973733 | 9.656
Fe | 21.45825 | 0.341675 | 790 | 23.80036 | 16.93509 | 2637.712 | 20 | 52299 | 266.0466 | 2568.946 | 38.35788 | 68.76585 | 77.41978 | 60.11192 | 0.443112 | 0.210483 | 0.988322 | 1.044601 | 0.987355 | 9.656
As | 13.61693 | 0.541478 | 1453 | 15.10318 | 8.010603 | 618.3593 | 20 | 12342 | 60.90911 | 588.1384 | 20.46138 | 30.2208 | 38.10479 | 24.70201 | 0.254075 | 0.067703 | 1.081374 | 1.847728 | 0.99795 | 9.656
Cu | 0.080488 | 0.078827 | 921 | 0.089274 | 0.055826 | 54.5098 | 20 | 1090 | 0.859855 | 8.302757 | 1.179686 | 46.20705 | 0 | 46.20705 | 0.000916 | 0.000787 | 1.019285 | 1.041542 | 0.963761 | 9.656
P | 0.012463 | 0.024216 | 277 | 0.013823 | 0.017734 | 5.150087 | 20 | 103 | 0.108744 | 1.050027 | 1.256101 | 4.10006 | 2.900028 | 5.300093 | 0.000581 | 8.8e-05 | 0.90431 | 1.591894 | 1.000698 | 9.656
Re
O | 23.42117 |  |  | 25.97753 | 64.51838
Zn | 0.257055 | 0.083166 | 907 | 0.285111 | 0.17329 | 80.77152 | 20 | 1615 | 2.517709 | 24.311 | 1.430584 | 56.46052 | 57.81103 | 55.11002 | 0.004113 | 0.002587 | 1.017689 | 1.031697 | 0.946234 | 9.656
Total | 90.15936 |  |  | 99.99999 | 100
Formula | Oxide
Al2O3 | 0.022734
SO3 | 7.70728
PbO | 30.22234
CaO | 1.4e-05
Sb2O3 | 0.187798
V2O5 | 0.003244
Fe2O3 | 30.6798
As2O5 | 20.88686
CuO | 0.100754
P2O5 | 0.028557
Re2O5
ZnO | 0.319962
Total | 90.15935
74 / 1 . X = 13173. Y = -26746. Z = 676. Comment : R100183 Segnitite
Al | 0.001283 | 0.0236 | 283 | 0.00149 | 0.002228 | 15.15076 | 20 | 303 | 0.02084 | 0.20002 | 1.013379 | 14.95074 | 14.6007 | 15.30077 | 4.7e-05 | 6e-06 | 0.891249 | 2.399064 | 1.006858 | 9.598
S | 2.350041 | 0.1102 | 372 | 2.730454 | 3.436172 | 285.669 | 20 | 5708 | 28.29427 | 271.5684 | 20.25925 | 14.10067 | 15.70081 | 10.90039 | 0.17631 | 0.019134 | 0.880569 | 1.395219 | 1.009142 | 9.598
Pb | 26.95441 | 0.866453 | 3208 | 31.31766 | 6.09822 | 647.832 | 20 | 12929 | 63.3124 | 607.6724 | 16.13144 | 40.15959 | 25.2021 | 47.90757 | 0.384115 | 0.210698 | 1.279486 | 0.987321 | 0.999504 | 9.598
Ca | 0.013872 | 0.016015 | 186 | 0.016118 | 0.016225 | 40.30536 | 20 | 806 | 0.526282 | 5.05125 | 1.143281 | 35.25411 | 36.70444 | 33.80377 | 0.001033 | 0.000123 | 0.898794 | 1.263157 | 0.993479 | 9.598
Sb | 0.24882 | 0.071805 | 748 | 0.289097 | 0.095803 | 54.2097 | 20 | 1084 | 2.256324 | 21.6562 | 1.66525 | 32.5535 | 32.50349 | 32.60351 | 0.003004 | 0.001863 | 1.181932 | 1.1368 | 0.993685 | 9.598
V | 1e-05 | -0.000104 |  | 1.2e-05 | 9e-06 | 120.7981 | 20 | 2415 | -0.104285 | -1.000923 | 0.991782 | 121.7991 | 127.8539 | 115.7442 | -2e-05 | -2e-05 | 1.004895 | 1.113107 | 0.973459 | 9.598
Fe | 20.83564 | 0.335963 | 794 | 24.20841 | 17.4892 | 2555.826 | 20 | 50689 | 259.0915 | 2486.76 | 37.00556 | 69.06601 | 78.12013 | 60.01188 | 0.431528 | 0.20498 | 0.984806 | 1.045121 | 0.987345 | 9.598
As | 13.53708 | 0.540504 | 1454 | 15.7284 | 8.469954 | 608.7203 | 20 | 12150 | 60.33177 | 579.0643 | 20.526 | 29.65606 | 39.3051 | 22.90173 | 0.251667 | 0.067061 | 1.077925 | 1.85253 | 0.998009 | 9.598
Cu | 1e-05 | -2.6e-05 |  | 1.2e-05 | 7e-06 | 50.70848 | 20 | 1014 | -0.333518 | -3.201103 | 0.940621 | 53.90959 | 0 | 53.90959 | -0.000355 | -0.000305 | 1.015486 | 1.042289 | 0.963317 | 9.598
P | 0.029986 | 0.023464 | 240 | 0.03484 | 0.045383 | 5.5001 | 20 | 110 | 0.260478 | 2.500069 | 1.833348 | 3.00003 | 3.400038 | 2.600022 | 0.001393 | 0.00021 | 0.901396 | 1.603604 | 1.001071 | 9.598
Re
O | 21.91908 |  |  | 25.46722 | 64.21949
Zn | 0.177555 | 0.08101 | 909 | 0.206297 | 0.127307 | 73.26771 | 20 | 1465 | 1.745901 | 16.75716 | 1.296531 | 56.51055 | 58.71137 | 54.30973 | 0.002852 | 0.001794 | 1.013828 | 1.032308 | 0.945554 | 9.598
Total | 86.06779 |  |  | 100 | 100
Formula | Oxide
Al2O3 | 0.002423
SO3 | 5.868492
PbO | 29.03583
CaO | 0.01941
Sb2O3 | 0.297868
V2O5 | 1.8e-05
Fe2O3 | 29.78963
As2O5 | 20.76439
CuO | 1.3e-05
P2O5 | 0.068711
Re2O5
ZnO | 0.221007
Total | 86.06779
75 / 1 . X = 13239. Y = -26753. Z = 676. Comment : R100183 Segnitite
Al | 0.023776 | 0.024307 | 275 | 0.0267 | 0.040332 | 17.75104 | 20 | 355 | 0.381893 | 3.700387 | 1.263361 | 14.05065 | 14.40068 | 13.70062 | 0.000861 | 0.00011 | 0.88896 | 2.432729 | 1.006989 | 9.6896
S | 1.986195 | 0.100143 | 353 | 2.230495 | 2.835525 | 242.9947 | 20 | 4856 | 23.75682 | 230.1941 | 18.98309 | 12.80058 | 15.40078 | 7.600191 | 0.148036 | 0.016065 | 0.87829 | 1.408319 | 1.009214 | 9.6896
Pb | 27.94133 | 0.883329 | 3260 | 31.37808 | 6.172093 | 675.3518 | 20 | 13477 | 65.37002 | 633.4093 | 16.10185 | 41.94249 | 28.30264 | 49.00792 | 0.396599 | 0.217546 | 1.276183 | 0.996285 | 0.999537 | 9.6896
Ca | 0.001224 | 0.01577 | 189 | 0.001374 | 0.001397 | 37.60467 | 20 | 752 | 0.046448 | 0.450062 | 1.012113 | 37.15461 | 41.10558 | 33.20364 | 9.1e-05 | 1.1e-05 | 0.896418 | 1.265597 | 0.993691 | 9.6896
Sb | 0.085336 | 0.06587 | 752 | 0.095832 | 0.03208 | 41.00555 | 20 | 820 | 0.774214 | 7.501823 | 1.22391 | 33.50372 | 36.00428 | 31.00317 | 0.001031 | 0.000639 | 1.178805 | 1.139114 | 0.99388 | 9.6896
V | 0.010502 | 0.022536 | 268 | 0.011793 | 0.009435 | 128.0541 | 20 | 2560 | 0.511272 | 4.954018 | 1.040244 | 123.1001 | 128.3543 | 117.8458 | 9.7e-05 | 9.7e-05 | 1.002174 | 1.11349 | 0.974227 | 9.6896
Fe | 20.65746 | 0.332511 | 785 | 23.1983 | 16.92981 | 2567.623 | 20 | 50921 | 257.8391 | 2498.357 | 37.06904 | 69.26597 | 75.81896 | 62.71297 | 0.429442 | 0.203989 | 0.982055 | 1.045316 | 0.986514 | 9.6896
As | 15.56444 | 0.595233 | 1508 | 17.47884 | 9.508267 | 715.0332 | 20 | 14267 | 70.34163 | 681.5823 | 21.3756 | 33.45091 | 41.80577 | 27.60251 | 0.293422 | 0.078188 | 1.075167 | 1.834252 | 0.998067 | 9.6896
Cu | 0.015793 | 0.07913 | 946 | 0.017736 | 0.011375 | 51.75884 | 20 | 1035 | 0.170343 | 1.650555 | 1.03294 | 50.10828 | 0 | 50.10828 | 0.000181 | 0.000156 | 1.012536 | 1.041375 | 0.961099 | 9.6896
P | 0.0114 | 0.021069 | 238 | 0.012802 | 0.016845 | 3.90005 | 20 | 78 | 0.098045 | 0.950022 | 1.322038 | 2.950029 | 2.800026 | 3.100032 | 0.000524 | 7.9e-05 | 0.899071 | 1.623099 | 1.001518 | 9.6896
Re
O | 22.4558 |  |  | 25.21783 | 64.23698
Zn | 0.29405 | 0.086639 | 940 | 0.330218 | 0.20585 | 90.72716 | 20 | 1814 | 2.911809 | 28.21427 | 1.451335 | 62.51289 | 62.71297 | 62.31281 | 0.004757 | 0.002992 | 1.010839 | 1.03158 | 0.94237 | 9.6896
Total | 89.04731 |  |  | 99.99999 | 99.99999
Formula | Oxide
Al2O3 | 0.044925
SO3 | 4.959901
PbO | 30.09896
CaO | 0.001712
Sb2O3 | 0.102157
V2O5 | 0.018747
Fe2O3 | 29.53487
As2O5 | 23.87412
CuO | 0.01977
P2O5 | 0.026121
Re2O5
ZnO | 0.36601
Total | 89.04729
76 / 1 . X = 13912. Y = -26511. Z = 676. Comment : R100183 Segnitite
Al | 1e-05 | -6.9e-05 |  | 1.1e-05 | 1.7e-05 | 13.15057 | 20 | 263 | -0.052567 | -0.500047 | 0.963368 | 13.65062 | 14.50069 | 12.80054 | -0.000118 | -1.5e-05 | 0.891485 | 2.386693 | 1.006768 | 9.5126
S | 2.685346 | 0.119288 | 389 | 3.017935 | 3.791273 | 323.6954 | 20 | 6467 | 32.42309 | 308.4279 | 21.20158 | 15.26751 | 18.70115 | 8.400233 | 0.202038 | 0.021926 | 0.880787 | 1.391016 | 1.009173 | 9.5126
Pb | 28.22109 | 0.893813 | 3366 | 31.71637 | 6.164992 | 677.8127 | 20 | 13526 | 66.63911 | 633.9111 | 15.43935 | 43.90163 | 24.0019 | 54.2097 | 0.404298 | 0.221769 | 1.279804 | 0.984454 | 0.999518 | 9.5126
Ca | 0.002499 | 0.015729 | 188 | 0.002809 | 0.002823 | 36.1043 | 20 | 722 | 0.094629 | 0.900169 | 1.02557 | 35.20413 | 38.70494 | 31.70332 | 0.000186 | 2.2e-05 | 0.898991 | 1.265361 | 0.993576 | 9.5126
Sb | 0.152799 | 0.067385 | 736 | 0.171724 | 0.056807 | 43.95638 | 20 | 879 | 1.382717 | 13.15324 | 1.42701 | 30.80314 | 32.1034 | 29.50287 | 0.001841 | 0.001142 | 1.182189 | 1.138879 | 0.993775 | 9.5126
V | 0.004442 | 0.022723 | 272 | 0.004992 | 0.003947 | 123.4002 | 20 | 2467 | 0.215675 | 2.051628 | 1.016907 | 121.3486 | 124.2509 | 118.4463 | 4.1e-05 | 4.1e-05 | 1.005088 | 1.113795 | 0.973826 | 9.5126
Fe | 21.25893 | 0.34134 | 801 | 23.89191 | 17.23018 | 2582.981 | 20 | 51223 | 264.2826 | 2514.015 | 37.45302 | 68.96588 | 76.51932 | 61.41245 | 0.440174 | 0.209087 | 0.984963 | 1.045452 | 0.987284 | 9.5126
As | 13.5904 | 0.54311 | 1467 | 15.27362 | 8.210577 | 607.4151 | 20 | 12124 | 60.7195 | 577.6003 | 20.37298 | 29.81474 | 34.4039 | 26.60233 | 0.253284 | 0.067492 | 1.078217 | 1.853128 | 0.99796 | 9.5126
Cu | 0.056901 | 0.080124 | 944 | 0.063948 | 0.04053 | 53.30938 | 20 | 1066 | 0.609921 | 5.801929 | 1.122127 | 47.50745 | 0 | 47.50745 | 0.00065 | 0.000558 | 1.015607 | 1.042115 | 0.963465 | 9.5126
P | 0.016275 | 0.022222 | 245 | 0.01829 | 0.023783 | 4.450065 | 20 | 89 | 0.14192 | 1.350032 | 1.43549 | 3.100033 | 3.700045 | 2.500021 | 0.000759 | 0.000114 | 0.901625 | 1.597511 | 1.000759 | 9.5126
Re
O | 22.72612 |  |  | 25.54082 | 64.29175
Zn | 0.264784 | 0.084494 | 920 | 0.297579 | 0.183314 | 81.62198 | 20 | 1632 | 2.603001 | 24.76131 | 1.435473 | 56.86067 | 58.0111 | 55.71024 | 0.004253 | 0.002675 | 1.013934 | 1.032169 | 0.945811 | 9.5126
Total | 88.97959 |  |  | 100 | 99.99999
Formula | Oxide
Al2O3 | 1.9e-05
SO3 | 6.705812
PbO | 30.40032
CaO | 0.003497
Sb2O3 | 0.18292
V2O5 | 0.00793
Fe2O3 | 30.39482
As2O5 | 20.84617
CuO | 0.071227
P2O5 | 0.037292
Re2O5
ZnO | 0.329583
Total | 88.9796
77 / 1 . X = 13593. Y = -26539. Z = 676. Comment : R100183 Segnitite
Al | 1e-05 | -3e-05 |  | 1.1e-05 | 1.7e-05 | 14.85073 | 20 | 297 | -0.113787 | -1.250127 | 0.922357 | 16.10085 | 16.20087 | 16.00084 | -0.000256 | -3.3e-05 | 0.889185 | 2.403588 | 1.006792 | 10.9866
S | 2.476897 | 0.107344 | 347 | 2.761467 | 3.505008 | 343.9399 | 20 | 6871 | 29.83383 | 327.7724 | 21.27345 | 16.16756 | 18.50113 | 11.50044 | 0.185904 | 0.020175 | 0.878476 | 1.398103 | 1.00923 | 10.9866
Pb | 28.91285 | 0.854401 | 3056 | 32.23465 | 6.330614 | 796.6891 | 20 | 15892 | 68.13737 | 748.598 | 16.56624 | 48.09111 | 27.20244 | 58.91145 | 0.413388 | 0.226755 | 1.276457 | 0.989316 | 0.999545 | 10.9866
Ca | 0.003971 | 0.014809 | 176 | 0.004428 | 0.004495 | 42.90607 | 20 | 858 | 0.150215 | 1.650352 | 1.040003 | 41.25572 | 46.90726 | 35.60418 | 0.000295 | 3.5e-05 | 0.896542 | 1.269698 | 0.993819 | 10.9866
Sb | 0.037768 | 0.060361 | 709 | 0.042107 | 0.014073 | 41.80577 | 20 | 836 | 0.341411 | 3.750946 | 1.098567 | 38.05482 | 41.60571 | 34.50393 | 0.000455 | 0.000282 | 1.178964 | 1.142979 | 0.994 | 10.9866
V | 0.004877 | 0.02119 | 254 | 0.005437 | 0.004343 | 143.3678 | 20 | 2866 | 0.236873 | 2.602432 | 1.018488 | 140.7654 | 140.7654 | 140.7654 | 4.5e-05 | 4.5e-05 | 1.002241 | 1.115447 | 0.974731 | 10.9866
Fe | 20.58898 | 0.317146 | 732 | 22.95445 | 16.72552 | 2897.544 | 20 | 57402 | 256.7103 | 2820.374 | 37.54757 | 77.16995 | 86.82487 | 67.51504 | 0.427562 | 0.203096 | 0.982034 | 1.046246 | 0.986707 | 10.9866
As | 14.47887 | 0.547898 | 1417 | 16.14235 | 8.76743 | 753.9211 | 20 | 15041 | 65.18998 | 716.2162 | 19.99534 | 37.70484 | 45.70689 | 32.1034 | 0.271932 | 0.072462 | 1.075452 | 1.843773 | 0.997967 | 10.9866
Cu | 0.025352 | 0.073326 | 874 | 0.028265 | 0.0181 | 57.81103 | 20 | 1156 | 0.273161 | 3.001114 | 1.054755 | 54.80991 | 0 | 54.80991 | 0.000291 | 0.00025 | 1.012405 | 1.041577 | 0.962018 | 10.9866
P | 0.009431 | 0.02097 | 241 | 0.010514 | 0.013813 | 4.900079 | 20 | 98 | 0.08192 | 0.900026 | 1.225004 | 4.000053 | 4.000053 | 4.000053 | 0.000438 | 6.6e-05 | 0.899275 | 1.607744 | 1.000853 | 10.9866
Re
O | 22.66958 |  |  | 25.27409 | 64.27911
Zn | 0.48636 | 0.085974 | 878 | 0.542238 | 0.337487 | 122.7497 | 20 | 2454 | 4.808909 | 52.83356 | 1.755671 | 69.91614 | 72.11716 | 67.71513 | 0.007857 | 0.004942 | 1.010666 | 1.031743 | 0.943803 | 10.9866
Total | 89.69494 |  |  | 100 | 100
Formula | Oxide
Al2O3 | 1.9e-05
SO3 | 6.185274
PbO | 31.14549
CaO | 0.005557
Sb2O3 | 0.045213
V2O5 | 0.008706
Fe2O3 | 29.43697
As2O5 | 22.20899
CuO | 0.031735
P2O5 | 0.021609
Re2O5
ZnO | 0.605383
Total | 89.69494
78 / 1 . X = 13798. Y = -27072. Z = 671. Comment : R100183 Segnitite
Al | 1e-05 | -0.000103 |  | 1.1e-05 | 1.7e-05 | 14.25067 | 20 | 285 | -0.036481 | -0.350034 | 0.976026 | 14.6007 | 14.50069 | 14.70071 | -8.2e-05 | -1.1e-05 | 0.889656 | 2.391756 | 1.006717 | 9.595
S | 2.716538 | 0.119529 | 382 | 3.016676 | 3.819331 | 329.7083 | 20 | 6587 | 32.79912 | 314.7076 | 21.97944 | 15.00076 | 16.80093 | 11.40043 | 0.204381 | 0.02218 | 0.878937 | 1.393983 | 1.009224 | 9.595
Pb | 29.1791 | 0.905553 | 3293 | 32.40296 | 6.34771 | 704.3835 | 20 | 14055 | 68.94972 | 661.5726 | 16.45334 | 42.81097 | 29.30283 | 49.80819 | 0.418317 | 0.229459 | 1.277125 | 0.986502 | 0.999543 | 9.595
Ca | 0.000828 | 0.015844 | 190 | 0.000919 | 0.000931 | 36.80447 | 20 | 736 | 0.031268 | 0.300015 | 1.008219 | 36.50446 | 40.80549 | 32.20342 | 6.1e-05 | 7e-06 | 0.897006 | 1.270424 | 0.993881 | 9.595
Sb | 0.105642 | 0.065229 | 733 | 0.117314 | 0.039111 | 40.05529 | 20 | 801 | 0.953844 | 9.15213 | 1.296155 | 30.90316 | 32.80355 | 29.00278 | 0.00127 | 0.000788 | 1.179572 | 1.14366 | 0.994058 | 9.595
V | 0.006666 | 0.022193 | 265 | 0.007402 | 0.005898 | 120.0976 | 20 | 2401 | 0.323335 | 3.102394 | 1.026517 | 116.9952 | 120.2477 | 113.7427 | 6.1e-05 | 6.1e-05 | 1.002754 | 1.116074 | 0.974997 | 9.595
Fe | 20.48254 | 0.331942 | 773 | 22.74556 | 16.53175 | 2514.086 | 20 | 49868 | 255.1768 | 2448.422 | 38.28682 | 65.66455 | 75.61887 | 55.71024 | 0.425008 | 0.201883 | 0.98253 | 1.046548 | 0.986716 | 9.595
As | 13.9858 | 0.553321 | 1512 | 15.53103 | 8.414248 | 634.9276 | 20 | 12672 | 62.78151 | 602.3886 | 19.51286 | 32.53893 | 40.30536 | 27.10242 | 0.261886 | 0.069784 | 1.076024 | 1.849729 | 0.997929 | 9.595
Cu | 0.033898 | 0.078725 | 935 | 0.037643 | 0.024044 | 51.30869 | 20 | 1026 | 0.364893 | 3.501144 | 1.073234 | 47.80754 | 0 | 47.80754 | 0.000389 | 0.000334 | 1.012911 | 1.041501 | 0.962511 | 9.595
P | 0.0257 | 0.022471 | 233 | 0.02854 | 0.037401 | 5.000082 | 20 | 100 | 0.224081 | 2.150055 | 1.754398 | 2.850027 | 2.500021 | 3.200034 | 0.001198 | 0.000181 | 0.899748 | 1.601326 | 1.00061 | 9.595
Re
O | 22.82599 |  |  | 25.34792 | 64.30521
Zn | 0.688019 | 0.095275 | 910 | 0.764035 | 0.474341 | 122.2493 | 20 | 2444 | 6.794013 | 65.18855 | 2.142441 | 57.06075 | 58.71137 | 55.41013 | 0.0111 | 0.006982 | 1.01117 | 1.03168 | 0.944616 | 9.595
Total | 90.05072 |  |  | 100 | 100
Formula | Oxide
Al2O3 | 1.9e-05
SO3 | 6.783704
PbO | 31.4323
CaO | 0.001158
Sb2O3 | 0.126467
V2O5 | 0.0119
Fe2O3 | 29.28478
As2O5 | 21.45267
CuO | 0.042432
P2O5 | 0.05889
Re2O5
ZnO | 0.856392
Total | 90.05072
79 / 1 . X = 13815. Y = -27043. Z = 671. Comment : R100183 Segnitite
Al | 1e-05 | -1.9e-05 |  | 1.1e-05 | 1.7e-05 | 15.05075 | 20 | 301 | -0.181986 | -2.000239 | 0.882691 | 17.05099 | 19.90131 | 14.20067 | -0.00041 | -5.3e-05 | 0.889123 | 2.410364 | 1.006837 | 10.9912
S | 2.394685 | 0.105768 | 364 | 2.658442 | 3.375399 | 334.2683 | 20 | 6678 | 28.79885 | 316.5339 | 18.84854 | 17.73444 | 21.00146 | 11.20041 | 0.179454 | 0.019475 | 0.878424 | 1.400423 | 1.00922 | 10.9912
Pb | 28.83845 | 0.855379 | 3137 | 32.01479 | 6.28959 | 796.7393 | 20 | 15893 | 67.88599 | 746.1485 | 15.74869 | 50.59083 | 32.40347 | 60.01188 | 0.411863 | 0.225919 | 1.276381 | 0.990899 | 0.999541 | 10.9912
Ca | 0.000961 | 0.014803 | 178 | 0.001067 | 0.001084 | 42.35592 | 20 | 847 | 0.036398 | 0.400055 | 1.009535 | 41.95586 | 46.00698 | 37.90474 | 7.1e-05 | 9e-06 | 0.896504 | 1.268685 | 0.993806 | 10.9912
Sb | 0.099077 | 0.060661 | 684 | 0.109989 | 0.036774 | 45.35679 | 20 | 907 | 0.896411 | 9.852627 | 1.277506 | 35.50416 | 36.1043 | 34.90402 | 0.001194 | 0.00074 | 1.178915 | 1.142024 | 0.993987 | 10.9912
V | 1e-05 | -0.000202 |  | 1.1e-05 | 9e-06 | 137.2121 | 20 | 2743 | -0.050088 | -0.550522 | 0.996004 | 137.7626 | 140.4651 | 135.0602 | -9e-06 | -9e-06 | 1.002215 | 1.115138 | 0.974675 | 10.9912
Fe | 20.68456 | 0.318057 | 735 | 22.96281 | 16.73735 | 2913.291 | 20 | 57711 | 257.9582 | 2835.271 | 37.33996 | 78.02074 | 92.22806 | 63.81343 | 0.42964 | 0.204084 | 0.982027 | 1.04609 | 0.986666 | 10.9912
As | 14.81485 | 0.556765 | 1402 | 16.4466 | 8.93574 | 771.1575 | 20 | 15384 | 66.79032 | 734.1058 | 20.813 | 37.05172 | 44.40651 | 31.90336 | 0.278608 | 0.07424 | 1.075375 | 1.841742 | 0.99799 | 10.9912
Cu | 0.014357 | 0.074492 | 891 | 0.015938 | 0.01021 | 58.81141 | 20 | 1176 | 0.154729 | 1.700653 | 1.029778 | 57.11076 | 0 | 57.11076 | 0.000165 | 0.000142 | 1.012423 | 1.041511 | 0.961814 | 10.9912
P | 0.008923 | 0.018565 | 212 | 0.009906 | 0.013018 | 3.90005 | 20 | 78 | 0.077336 | 0.850019 | 1.278692 | 3.050032 | 3.600043 | 2.500021 | 0.000413 | 6.2e-05 | 0.899219 | 1.611245 | 1.001002 | 10.9912
Re
O | 22.75922 |  |  | 25.26598 | 64.2805
Zn | 0.463422 | 0.084034 | 859 | 0.514464 | 0.320311 | 117.3955 | 20 | 2347 | 4.583724 | 50.38063 | 1.751783 | 67.01483 | 68.81562 | 65.21404 | 0.007489 | 0.004711 | 1.010694 | 1.031689 | 0.943492 | 10.9912
Total | 90.07853 |  |  | 100 | 100
Formula | Oxide
Al2O3 | 1.9e-05
SO3 | 5.979977
PbO | 31.06535
CaO | 0.001345
Sb2O3 | 0.118607
V2O5 | 1.8e-05
Fe2O3 | 29.57362
As2O5 | 22.72435
CuO | 0.017971
P2O5 | 0.020446
Re2O5
ZnO | 0.576831
Total | 90.07853
80 / 1 . X = 13665. Y = -26966. Z = 673. Comment : R100183 Segnitite
Al | 0.005143 | 0.022018 | 262 | 0.005713 | 0.008748 | 16.95095 | 20 | 339 | 0.081892 | 0.900093 | 1.056078 | 16.05086 | 17.401 | 14.70071 | 0.000185 | 2.4e-05 | 0.886478 | 2.460397 | 1.00712 | 10.9912
S | 1.394458 | 0.079438 | 341 | 1.549123 | 1.996368 | 197.9292 | 20 | 3956 | 16.61891 | 182.6617 | 12.96412 | 15.26746 | 17.30099 | 11.20041 | 0.103557 | 0.011238 | 0.875822 | 1.417663 | 1.009202 | 10.9912
Pb | 28.24627 | 0.848301 | 3147 | 31.37919 | 6.257056 | 774.3235 | 20 | 15447 | 65.90031 | 724.3235 | 15.48645 | 50.00007 | 32.60351 | 59.01149 | 0.399816 | 0.219311 | 1.272609 | 1.002675 | 0.99953 | 10.9912
Ca | 0.005858 | 0.01485 | 176 | 0.006508 | 0.006709 | 44.10642 | 20 | 882 | 0.222967 | 2.450676 | 1.058832 | 41.65574 | 44.00639 | 39.3051 | 0.000437 | 5.2e-05 | 0.89385 | 1.265898 | 0.993588 | 10.9912
Sb | 0.097038 | 0.061969 | 702 | 0.1078 | 0.036582 | 47.50745 | 20 | 950 | 0.882772 | 9.702728 | 1.256654 | 37.80472 | 38.20481 | 37.40462 | 0.001175 | 0.000729 | 1.175426 | 1.139405 | 0.993783 | 10.9912
V | 1e-05 | -0.000319 |  | 1.1e-05 | 9e-06 | 138.7635 | 20 | 2774 | -0.031878 | -0.350372 | 0.997481 | 139.1139 | 142.8673 | 135.3604 | -6e-06 | -6e-06 | 0.999236 | 1.113684 | 0.973807 | 10.9912
Fe | 21.2538 | 0.323313 | 749 | 23.61115 | 17.46769 | 3006.74 | 20 | 59544 | 266.1373 | 2925.168 | 36.85985 | 81.57224 | 90.72716 | 72.4173 | 0.443263 | 0.210554 | 0.979085 | 1.045412 | 0.986355 | 10.9912
As | 16.53177 | 0.605026 | 1476 | 18.36539 | 10.12771 | 864.459 | 20 | 17240 | 74.87703 | 822.9885 | 20.84512 | 41.47058 | 50.70848 | 35.00404 | 0.312341 | 0.083229 | 1.072174 | 1.83592 | 0.998142 | 10.9912
Cu | 0.050466 | 0.074597 | 881 | 0.056063 | 0.036451 | 62.31281 | 20 | 1246 | 0.546105 | 6.002346 | 1.106594 | 56.31046 | 0 | 56.31046 | 0.000582 | 0.0005 | 1.009354 | 1.041907 | 0.960467 | 10.9912
P | 1e-05 | -4.3e-05 |  | 1.1e-05 | 1.5e-05 | 3.90005 | 20 | 78 | -0.040943 | -0.450013 | 0.89655 | 4.350063 | 4.400064 | 4.300061 | -0.000219 | -3.3e-05 | 0.896552 | 1.637061 | 1.001953 | 10.9912
Re
O | 22.29969 |  |  | 24.77305 | 63.97042
Zn | 0.131408 | 0.075865 | 868 | 0.145983 | 0.092252 | 83.47298 | 20 | 1669 | 1.306243 | 14.35718 | 1.207726 | 69.11581 | 72.71745 | 65.51416 | 0.002134 | 0.001342 | 1.007615 | 1.032018 | 0.941377 | 10.9912
Total | 90.01592 |  |  | 100 | 100
Formula | Oxide
Al2O3 | 0.009717
SO3 | 3.482222
PbO | 30.42744
CaO | 0.008197
Sb2O3 | 0.116166
V2O5 | 1.8e-05
Fe2O3 | 30.38749
As2O5 | 25.35791
CuO | 0.063172
P2O5 | 2.3e-05
Re2O5
ZnO | 0.163567
Total | 90.01592

## Cal
FileName : 4_24_18
Setup Name : PbAsOxides.qtiSet
Date : 25-Apr-2018
Spectromers Conditions : Sp4 TAP, Sp3 LPET, Sp2 LPET, Sp2 LPET, Sp3 LPET, Sp3 LPET, Sp5 LLIF, Sp1 TAP, Sp5 LLIF, Sp2 LPET, Sp5 LLIF
Full Spectromers Conditions : Sp4 TAP(2d= 25.745,K= 0.00218), Sp3 LPET(2d= 8.75,K= 0.000144), Sp2 LPET(2d= 8.75,K= 0.000144), Sp2 LPET(2d= 8.75,K= 0.000144), Sp3 LPET(2d= 8.75,K= 0.000144), Sp3 LPET(2d= 8.75,K= 0.000144), Sp5 LLIF(2d= 4.0267,K= 0.000058), Sp1 TAP(2d= 25.745,K= 0.00218), Sp5 LLIF(2d= 4.0267,K= 0.000058), Sp2 LPET(2d= 8.75,K= 0.000144), Sp5 LLIF(2d= 4.0267,K= 0.000058)
Column Conditions : Cond 1 : 20keV 10nA
User Name : SX
DataSet Comment : Mark 3 Hidalgoite 5um
Comment :
Analysis Date : 4/24/2018 3:39:47 PM
Project Name : Yang
Sample Name : 4_24_18
Analysis Parameters :
Sp | Elements | Xtal | Position | Bg+ | Bg- | Slope | Bias | Gain | Dtime | Blin | Wind | Mode
Sp4 | Al Ka |  | TAP | 32474 |  | -500 | 500 |  | 1281 | 2866 | 3 | 873 | 4000 | Diff
Sp3 | S Ka |  | LPET | 61381 |  | -250 | 500 |  | 1838 | 953 | 3 | 523 | 4000 | Diff
Sp2 | Pb Ma |  | LPET | 60401 |  | -500 | 259 |  | 1849 | 996 | 3 | 525 | 4000 | Diff
Sp2 | Ca Ka |  | LPET | 38389 |  | -600 | 600 |  | 1849 | 996 | 3 | 525 | 4000 | Diff
Sp3 | Sb La |  | LPET | 39297 |  | -300 | 300 |  | 1838 | 953 | 3 | 523 | 4000 | Diff
Sp3 | V Ka |  | LPET | 28627 |  | -500 | 500 |  | 1838 | 953 | 3 | 523 | 4000 | Diff
Sp5 | Fe Ka |  | LLIF | 48077 |  | -400 | 400 |  | 1827 | 426 | 3 | 500 | 4000 | Diff
Sp1 | As La |  | TAP | 37639 |  | -500 | 350 |  | 1283 | 2896 | 3 | 823 | 4000 | Diff
Sp5 | Cu Ka |  | LLIF | 38227 |  | -500 | 500 |  | 1827 | 426 | 3 | 500 | 4000 | Diff
Sp2 | P Ka |  | LPET | 70364 |  | -600 | 600 |  | 1849 | 996 | 3 | 525 | 4000 | Diff
Sp5 | Re La |  | LLIF | 35508 |  | -300 | 300 |  | 1827 | 426 | 3 | 500 | 4000 | Diff
Peak Position : Sp4 32474 (-500, 500), Sp3 61381 (-250, 500), Sp2 60401 (-500, 259), Sp2 38389 (-600, 600), Sp3 39297 (-300, 300), Sp3 28627 (-500, 500), Sp5 48077 (-400, 400), Sp1 37639 (-500, 350), Sp5 38227 (-500, 500), Sp2 70364 (-600, 600), Sp5 35508 (-300, 300)
Current Sample Position : X = 13226 Y = 26409 Z = 708
Standard Name :
Al, Ca On anor-hk
S On barite2
Pb On NBS_K0229
Sb On stibnite2
V On v_1
Fe On fayalite
As On NiAs
Cu On cuprite
P On ap-synap
Re On re
Standard composition :
anor-hk = Si : 20.57%, Al : 18.98%, Fe : 0.38%, Mg : 0.05%, Ca : 13.71%, Na : 0.44%, O : 46.08%
barite2 = Ba : 58.84%, S : 13.74%, O : 27.42%
NBS_K0229 = Si : 14.02%, Pb : 64.98%, O : 20.99%
stibnite2 = Sb : 71.68%, S : 28.32%
v_1 = V : 100.%
fayalite = Si : 13.84%, Ti : 0.01%, Al : 0.05%, Fe : 52.24%, Mn : 1.55%, Mg : 0.06%, Ca : 0.21%, Zn : 0.38%, O : 31.45%
NiAs = Ni : 43.93%, As : 56.07%
cuprite = Cu : 88.82%, O : 11.18%
ap-synap = F : 3.77%, P : 18.43%, Ca : 39.74%, O : 38.07%
re = Re : 100.%
Calibration file name (Element intensity cps/nA) :
Al, Ca : anor-hk_AlSp4_CaSp2_047.calDat (Al : 444.1 cps/nA, Ca : 509.7 cps/nA)
S : barite2_S Sp3_019.calDat (S : 160.5 cps/nA)
Pb : NBS_K0229_PbSp2_014.calDat (Pb : 164.8 cps/nA)
Sb : stibnite2_SbSp3_006.calDat (Sb : 751.0 cps/nA)
V : v_1_V Sp3_077.calDat (V : 5292.9 cps/nA)
Fe : fayalite_FeSp5_163.calDat (Fe : 600.4 cps/nA)
As : NiAs_AsSp1_032.calDat (As : 239.7 cps/nA)
Cu : cuprite_CuSp5_003.calDat (Cu : 939.1 cps/nA)
P : ap-synap_P Sp2_010.calDat (P : 187.0 cps/nA)
Re : re_ReSp5_001.calDat (Re : 422.3 cps/nA)
Beam Size : 2 µm