## pdf_output
crookesite61025crookesite61025crookesite61025crookesite61025crookesite61025crookesite61025crookesite61025crookesite61025crookesite61025crookesite61025
| #41 | #42 | #43 | #44 | #45 | #46 | #47 | #48 | #49 | #50 |  |  |  |  | WDS scan: Cu Se Tl
Ox | Wt | Percents | Average | Standard | Dev
Cu | 45.72 | 46.47 | 46.74 | 46 | 46.81 | 46.43 | 45.1 | 46.06 | 46.05 | 46.66 |  | 46.204 | 0.5295113
Se | 32.62 | 32.82 | 33.01 | 32.95 | 32.79 | 32.96 | 32.59 | 32.71 | 32.62 | 32.88 |  | 32.795 | 0.1548655
Tl* | 21.66 | 20.71 | 20.25 | 21.05 | 20.4 | 20.61 | 22.31 | 21.23 | 21.33 | 20.46 |  | 21.001 | 0.6468977
Totals | 100 | 100 | 100 | 100 | 100 | 100 | 100 | 100 | 100 | 100 |  | 100 | 0
* = estimated by difference
Atom weights
Cu | 63.546 | 63.546 | 63.546 | 63.546 | 63.546 | 63.546 | 63.546 | 63.546 | 63.546 | 63.546
Se | 78.963 | 78.963 | 78.963 | 78.963 | 78.963 | 78.963 | 78.963 | 78.963 | 78.963 | 78.963
Tl | 204.383 | 204.383 | 204.383 | 204.383 | 204.383 | 204.383 | 204.383 | 204.383 | 204.383 | 204.383
Atom proportions
Cu | 0.7194788 | 0.7312813 | 0.7355302 | 0.7238851 | 0.7366317 | 0.7306518 | 0.7097221 | 0.7248293 | 0.7246719 | 0.7342712
Se | 0.4131049 | 0.4156377 | 0.4180439 | 0.417284 | 0.4152578 | 0.4174107 | 0.4127249 | 0.4142446 | 0.4131049 | 0.4163976
Tl | 0.1059775 | 0.1013294 | 0.09907869 | 0.1029929 | 0.09981261 | 0.1008401 | 0.1091578 | 0.1038736 | 0.1043629 | 0.1001062
Sum | 1.238561 | 1.248248 | 1.252653 | 1.244162 | 1.251702 | 1.248903 | 1.231605 | 1.242948 | 1.24214 | 1.250775
Atoms normalized for 12 apfu
Cu | 6.970787 | 7.030152 | 7.046136 | 6.981905 | 7.062048 | 7.020421 | 6.915095 | 6.997843 | 7.000874 | 7.044636 |  | 7.00699 | 0.04372083 | 7.01
Se | 4.002433 | 3.995721 | 4.004723 | 4.024724 | 3.981054 | 4.010664 | 4.021338 | 3.999313 | 3.990903 | 3.99494 |  | 4.002581 | 0.01344951 | 4
Tl | 1.02678 | 0.974127 | 0.9491412 | 0.9933714 | 0.956898 | 0.9689155 | 1.063567 | 1.002845 | 1.008224 | 0.9604238 |  | 0.9904292 | 0.03591328 | 0.99
Sum | 12 | 12 | 12 | 12 | 12 | 12 | 12 | 12 | 12 | 12 |  | 12 | 0 | 12
[5 empty] | ideal |  |  |  | Cu7TlSe4
[5 empty] | measured |  |  |  | Cu7.01Tl0.99Se4.00 |  |  |  | Tl not measured but estimated by difference and stoichiometry
Calibration data
Xtal | El | Line | Pk(s) | Bkg(s) | Bkg(+) | Bkg(-) | Standards
TAP | Se | La | 20 | 10 | 600 | -600 | se_2
PET | S | Ka | 20 | 10 | 600 | -600 | chalcopy
PET | Ag | La | 20 | 10 | 500 | -500 | ag
LIF | Fe | Ka | 20 | 10 | 500 | -500 | chalcopy
LIF | Cu | Ka | 20 | 10 | 500 | -500 | chalcopy
LIF | Zn | Ka | 20 | 10 | 500 | -500 | ZnS
LIF | Pb | La | 20 | 10 | 500 | -500 | galena2
The dark phase from the BS picture
crookesite61025dark
| #51 | #52 | #53 | #54 | #55 | #57 | #58 | #59 | #60
Ox | Wt | Percents | Average | Standard | Dev
Cu | 55 | 54.26 | 54.64 | 54.48 | 53.48 | 53.88 | 55.25 | 54.37 | 55.65 |  | 54.55667 | 0.6731827
Se | 44.85 | 44.84 | 44.78 | 44.45 | 44.99 | 45.42 | 45.29 | 44.83 | 45.04 |  | 44.94333 | 0.2874891
S | 0.43 | 0.46 | 0.5 | 0.5 | 0.33 | 0.32 | 0.37 | 0.62 | 0.39 |  | 0.4355556 | 0.09606132
Pb | 0 | 0.07 | 0 | 0 | 1.18 | 0.35 | 0.35 | 0 | 0 |  | 0.2166667 | 0.3904805
Ag | 0.16 | 0.12 | 0.16 | 0.14 | 0.08 | 0.07 | 0.09 | 0.06 | 0.17 |  | 0.1166667 | 0.04272002
Fe | 0.02 | 0.04 | 0.03 | 0.15 | 0.02 | 0.01 | 0.07 | 0.03 | 0.22 |  | 0.06555556 | 0.07195678
Zn | 0 | 0 | 0.02 | 0 | 0 | 0 | 0 | 0 | 0.07 |  | 0.01 | 0.02345208
Totals | 100.45 | 99.79 | 100.13 | 99.73 | 100.08 | 100.05 | 101.43 | 99.92 | 101.53 |  | 100.3456 | 0.6766482
Cation | Numbers | Normalized | to | 4 | Se
Cu | 6.096 | 6.015 | 6.065 | 6.091 | 5.909 | 5.897 | 6.063 | 6.028 | 6.141 |  | 6.033889 | 0.08301723 | 6
S | 0.095 | 0.101 | 0.11 | 0.111 | 0.073 | 0.07 | 0.081 | 0.137 | 0.085 |  | 0.09588889 | 0.02144437
Fe | 0.002 | 0.005 | 0.004 | 0.019 | 0.002 | 0.001 | 0.009 | 0.004 | 0.027 |  | 0.008111111 | 0.008978369
Pb | 0 | 0.002 | 0 | 0 | 0.04 | 0.012 | 0.012 | 0 | 0 |  | 0.007333333 | 0.0132665
Ag | 0.01 | 0.008 | 0.011 | 0.01 | 0.005 | 0.004 | 0.006 | 0.004 | 0.011 |  | 0.007666667 | 0.00295804
Zn | 0 | 0 | 0.002 | 0 | 0 | 0 | 0 | 0 | 0.008 |  | 0.001111111 | 0.002666667
Totals | 6.203 | 6.132 | 6.191 | 6.231 | 6.029 | 5.984 | 6.171 | 6.174 | 6.272 |  | 6.154111 | 0.09308658
[11 empty] | Cu6Se4 = |  | Cu3Se2 |  | is umangite
Xtal | El | Line | Pk(s) | Bkg(s) | Bkg(+) | Bkg(-) | Standards
TAP | Se | La | 20 | 10 | 600 | -600 | se_2
PET | S | Ka | 20 | 10 | 600 | -600 | chalcopy
PET | Ag | La | 20 | 10 | 500 | -500 | ag
LIF | Fe | Ka | 20 | 10 | 500 | -500 | chalcopy
LIF | Cu | Ka | 20 | 10 | 500 | -500 | chalcopy
LIF | Zn | Ka | 20 | 10 | 500 | -500 | ZnS
LIF | Pb | La | 20 | 10 | 500 | -500 | galena2