## pdf_output
akermanite61085akermanite61085akermanite61085akermanite61085akermanite61085akermanite61085akermanite61085akermanite61085akermanite61085akermanite61085akermanite61085akermanite61085akermanite61085akermanite61085akermanite61085
| #31 | #32 | #33 | #34 | #35 | #36 | #37 | #38 | #39 | #40 | #41 | #42 | #43 | #44 | #45
Ox | Wt | Percents | Average | Standard | Dev
Na2O | 2.52 | 2.45 | 2.5 | 2.58 | 2.5 | 2.5 | 2.59 | 2.74 | 2.64 | 2.56 | 2.58 | 2.69 | 2.73 | 2.58 | 2.47 | 2.57 | 0.09
MgO | 9.54 | 9.44 | 9.57 | 9.56 | 9.57 | 9.76 | 9.74 | 9.68 | 9.55 | 9.51 | 9.64 | 9.6 | 9.54 | 9.81 | 10.11 | 9.64 | 0.16
Al2O3 | 3.73 | 3.78 | 3.85 | 3.77 | 3.8 | 3.8 | 3.84 | 3.98 | 3.85 | 3.89 | 3.91 | 3.95 | 3.93 | 4.03 | 3.83 | 3.86 | 0.08
SiO2 | 42.64 | 42.74 | 43.15 | 43.24 | 43.31 | 43.36 | 43.71 | 43.34 | 42.88 | 43.02 | 43.3 | 43.14 | 43.21 | 43.61 | 43.1 | 43.18 | 0.28
K2O | 0 | 0.01 | 0 | 0 | 0 | 0.01 | 0 | 0 | 0 | 0.01 | 0.01 | 0 | 0.01 | 0.01 | 0 | 0 | 0
CaO | 36.33 | 35.93 | 36.23 | 36.19 | 36.27 | 36.14 | 36.2 | 36.25 | 36.13 | 36.07 | 36.11 | 36.01 | 36.11 | 35.81 | 35.81 | 36.11 | 0.15
TiO2 | 0.01 | 0 | 0.02 | 0 | 0.01 | 0.02 | 0.01 | 0.01 | 0 | 0.01 | 0 | 0 | 0 | 0.01 | 0.03 | 0.01 | 0.01
Cr2O3 | 0 | 0.01 | 0.03 | 0.01 | 0 | 0 | 0.01 | 0.01 | 0 | 0 | 0 | 0.01 | 0 | 0.02 | 0.01 | 0.01 | 0.01
MnO | 0.05 | 0.05 | 0.06 | 0.03 | 0.03 | 0.02 | 0.07 | 0.06 | 0.09 | 0.04 | 0.05 | 0.04 | 0.05 | 0.06 | 0 | 0.05 | 0.02
FeO | 2.09 | 2.18 | 2.17 | 2.14 | 2.17 | 2.12 | 2.2 | 2.04 | 2.24 | 2.07 | 2.07 | 2.05 | 1.93 | 1.93 | 2.21 | 2.11 | 0.09
Totals | 96.91 | 96.6 | 97.57 | 97.53 | 97.67 | 97.74 | 98.38 | 98.11 | 97.38 | 97.17 | 97.66 | 97.49 | 97.5 | 97.88 | 97.56 | 97.54 | 0.42
Cation | Numbers | Normalized | to | 7 | O | Avg | Cation | # | Standard | Dev | Norm | Cation | #
Si | 2 | 2.008 | 2.006 | 2.011 | 2.011 | 2.011 | 2.013 | 2.003 | 2.001 | 2.007 | 2.009 | 2.006 | 2.009 | 2.014 | 2.002 | 2.007 | 0.004 | 2 | 4 | 8
Mg | 0.667 | 0.661 | 0.663 | 0.663 | 0.663 | 0.675 | 0.669 | 0.667 | 0.664 | 0.661 | 0.667 | 0.666 | 0.661 | 0.675 | 0.7 | 0.668 | 0.009 | 0.7 | 2 | 1.4
Al | 0.206 | 0.21 | 0.211 | 0.206 | 0.208 | 0.208 | 0.209 | 0.217 | 0.211 | 0.214 | 0.214 | 0.216 | 0.215 | 0.22 | 0.209 | 0.212 | 0.004 | 0.22 | 3 | 0.66
Fe | 0.082 | 0.086 | 0.085 | 0.083 | 0.084 | 0.082 | 0.085 | 0.079 | 0.088 | 0.081 | 0.08 | 0.08 | 0.075 | 0.075 | 0.086 | 0.082 | 0.004 | 0.08 | 2 | 0.16
Ca | 1.826 | 1.808 | 1.805 | 1.804 | 1.804 | 1.795 | 1.787 | 1.795 | 1.806 | 1.803 | 1.795 | 1.794 | 1.798 | 1.772 | 1.782 | 1.798 | 0.012 | 1.78 | 2 | 3.56
Na | 0.229 | 0.223 | 0.225 | 0.233 | 0.225 | 0.225 | 0.231 | 0.245 | 0.239 | 0.231 | 0.232 | 0.242 | 0.246 | 0.231 | 0.222 | 0.232 | 0.008 | 0.22 | 1 | 0.22
Totals | 5.012 | 4.999 | 5 | 5.002 | 4.997 | 4.998 | 4.997 | 5.01 | 5.013 | 5.001 | 5 | 5.007 | 5.007 | 4.991 | 5.003 | 5.002 | 0.006 |  |  | 14
Ca2MgSi2O7
(Ca1.78Na0.22)Σ=2(Mg0.70Al0.22Fe2+0.08)Σ=1Si2.00O7
Xtal | El | Line | Pk(s) | Bkg(s) | Bkg(+) | Bkg(-) | Standards
TAP | Na | Ka | 20 | 10 | 600 | -600 | albite-Cr
TAP | Si | Ka | 20 | 10 | 600 | -600 | diopside
TAP | Mg | Ka | 20 | 10 | 600 | -600 | diopside
TAP | Al | Ka | 20 | 10 | 600 | -600 | anor-hk
PET | K | Ka | 20 | 10 | 600 | -600 | kspar-OR1
PET | Ca | Ka | 20 | 10 | 600 | -600 | diopside
PET | Ti | Ka | 20 | 10 | 600 | -600 | rutile1
PET | Cr | Ka | 20 | 10 | 600 | -600 | chrom-s
LIF | Mn | Ka | 20 | 10 | 500 | -500 | rhod-791
LIF | Fe | Ka | 20 | 10 | 500 | -500 | fayalite