## pdf_output
| otavite50677-d | otavite50677-d | otavite50677-d | otavite50677-d | otavite50677-d | otavite50677-d | otavite50677-d | otavite50677-d | otavite50677-d | otavite50677-d | otavite50677-d | otavite50677-d | otavite50677-d | otavite50677-d | otavite50677-d | otavite50677-d | otavite50677-d | otavite50677-d | otavite50677-d | otavite50677-d
| #1 | #2 | #3 | #5 | #6 | #7 | #9 | #10 | #11 | #13 | #15 |  | #18
Ox | Wt | Percents | Average | Dev | [12 empty] | Cd,Zn,Pb
ZnO | 2.55 | 3.28 | 2.63 | 2.5 | 2.13 | 2.22 | 2.25 | 1.87 | 2.29 | 2.09 | 2.62 |  | 3.03 |  | 2.455 | 0.4029099
CdO | 65.28 | 64.04 | 65.51 | 66.06 | 66.23 | 65.08 | 65.7 | 66.41 | 65.49 | 65.75 | 66.2 |  | 62.71 |  | 65.37167 | 1.053573
PbO | 4.29 | 4.08 | 4.54 | 4.1 | 4.1 | 4.41 | 4.96 | 4.64 | 4.29 | 5.01 | 4 |  | 5.01 |  | 4.4525 | 0.3776272
CO2 | 27.87 | 28.61 | 27.33 | 27.34 | 27.54 | 28.29 | 27.09 | 27.07 | 27.93 | 27.15 | 27.17 |  | 29.25 |  | 27.72 | 0.6941443
Totals | 100 | 100 | 100 | 100 | 100 | 100 | 100 | 100 | 100 | 100 | 100 |  | 100 |  | 100 | 0
Cation | Numbers | Normalized | to | O | Avg | Cation | Standard | Dev | Norm | #
Cd | 0.835 | 0.806 | 0.848 | 0.854 | 0.854 | 0.827 | 0.856 | 0.866 | 0.838 | 0.856 | 0.859 |  | 0.78 |  | 0.8399167 | 0.02515211 | 0.9129529
Zn | 0.052 | 0.065 | 0.054 | 0.051 | 0.043 | 0.045 | 0.046 | 0.039 | 0.046 | 0.043 | 0.054 |  | 0.06 |  | 0.04983333 | 0.007613783 | 0.05416667
Pb | 0.032 | 0.03 | 0.034 | 0.031 | 0.03 | 0.032 | 0.037 | 0.035 | 0.032 | 0.038 | 0.03 |  | 0.036 |  | 0.03308333 | 0.00284312 | 0.03596014
C | 1.041 | 1.05 | 1.032 | 1.032 | 1.036 | 1.048 | 1.03 | 1.03 | 1.042 | 1.032 | 1.029 |  | 1.062 |  | 1.038667 | 0.01027206
Totals | 1.959 | 1.95 | 1.968 | 1.968 | 1.964 | 1.952 | 1.97 | 1.97 | 1.958 | 1.968 | 1.971 |  | 1.938 |  | 1.961333 | 0.01027206
CdCO3
[11 empty] | (Cd0.91Zn0.05Pb0.04)Σ=1CO3 | [6 empty] | lighter
Xtal | El | Line | Pk(s) | Bkg(s) | Bkg(+) | Bkg(-) | Standards
TAP | Zn | La | 20 | 10 | 600 | -600 | ZnS
PET | Cd | La | 20 | 10 | 600 | -600 | cd
PET | Pb | Ma | 20 | 10 | 600 | -600 | wulfenite
|  |  |  | #4 | #8 |  |  | #17 | #19
Ox |  |  |  | Standard
ZnO |  |  |  | 2.34 | 2.23 |  |  | 1.77 | 2.36 | [5 empty] | 2.175 | 0.2759831
CdO |  |  |  | 66.75 | 66.88 |  |  | 69.05 | 67.18 | [5 empty] | 67.465 | 1.071899
PbO |  |  |  | 3.01 | 3.15 |  |  | 3.83 | 3.25 | [5 empty] | 3.31 | 0.3603702
CO2 |  |  |  | 27.9 | 27.73 |  |  | 25.35 | 27.21 | [5 empty] | 27.0475 | 1.169113
Totals |  |  |  | 100 | 100 |  |  | 100 | 100 | [5 empty] | 100 | 0
|  |  |  | 3 | #
Cd |  |  |  | 0.852 | 0.857 |  |  | 0.933 | 0.87 | [5 empty] | 0.878 | 0.03744329 | 0.93
Zn |  |  |  | 0.047 | 0.045 |  |  | 0.038 | 0.048 | [5 empty] | 0.0445 | 0.00450925 | 0.04684211
Pb |  |  |  | 0.022 | 0.023 |  |  | 0.03 | 0.024 | [5 empty] | 0.02475 | 0.003593976 | 0.02
C |  |  |  | 1.039 | 1.037 |  |  | 1 | 1.029 | [5 empty] | 1.02625 | 0.01802544
|  |  |  | 1.961 | 1.963 |  |  | 2 | 1.971 | [5 empty] | 1.97375 | 0.01802544
[11 empty] | (Cd0.93Zn0.05Pb0.02)Σ=1CO3 | [6 empty] | darker
The very light phase (inclusion) from the photo is cerussite