## pdf_output
60648 | opal60648 | opal60648 | opal60648 | opal60648 | opal60648 | opal60648 | opal60648 | opal60648 | opal60648 | opal60648 | opal60648 | opal60648 | is cristobalite
| #1 | #2 | #3 | #4 | #5 | #6 | #7 | #8 | #9 | #10 | #11 | #12 |  | WDS scan: Si, <Al
Ox | #1: Wt; #2: Percents; #3: Average; #4: Standard; #5: Dev
MgO | 0 | 0.01 | 0 | 0 | 0.01 | 0.01 | 0 | 0.01 | 0.01 | 0 | 0.01 | 0.01 | 0.01 | 0
Al2O3 | 0.41 | 0.43 | 0.43 | 0.43 | 0.41 | 0.4 | 0.41 | 0.41 | 0.41 | 0.41 | 0.41 | 0.4 | 0.41 | 0.01
SiO2 | 98.62 | 98.39 | 98.54 | 98.73 | 98.77 | 98.31 | 98.38 | 98.39 | 98.11 | 98.43 | 97.86 | 98.6 | 98.43 | 0.25
Totals | 99.03 | 98.83 | 98.97 | 99.16 | 99.19 | 98.72 | 98.79 | 98.81 | 98.54 | 98.84 | 98.28 | 99.02 | 98.85 | 0.25
Cation | Numbers | Normalized | to | 2 | O | Avg | Cation | # | Standard | Dev | Norm | Cation | #
Mg | 0 | 0 | 0 | 0 | 0 | 0 | 0 | 0 | 0 | 0 | 0 | 0 | 0 | 0
Al | 0.005 | 0.005 | 0.005 | 0.005 | 0.005 | 0.005 | 0.005 | 0.005 | 0.005 | 0.005 | 0.005 | 0.005 | 0.005 | 0
Si | 0.996 | 0.996 | 0.996 | 0.996 | 0.996 | 0.996 | 0.996 | 0.996 | 0.996 | 0.996 | 0.996 | 0.996 | 0.996 | 0 | 1
Totals | 1.001 | 1.001 | 1.001 | 1.001 | 1.001 | 1.001 | 1.001 | 1.001 | 1.001 | 1.001 | 1.001 | 1.001 | 1.001 | 0
trace amounts of Al | #9: SiO2·nH2O
Si1.00O2
Xtal | #1: El; #2: Line; #3: Pk(s); #4: Bkg(s); #5: Bkg(+); #6: Bkg(-); #7: Standards
TAP | Mg | Ka | 20 | 10 | 600 | -600 | diopside |  |  | is cristobalite
TAP | #1: Al; #2: Ka; #3: 20; #4: 10; #5: 600; #6: -600; #7: kspar-OR1
TAP | #1: Si; #2: Ka; #3: 20; #4: 10; #5: 600; #6: -600; #7: qtz-s