## pdf_output
| iranite60781 | iranite60781 | iranite60781 | iranite60781 | iranite60781 | iranite60781 | iranite60781 | iranite60781 |  | iranite60781 | iranite60781 | iranite60781 |  |  | WDS scan: Si Cu Pb Cr
| #1 | #2 | #3 | #4 | #5 | #6 | #7 | #9 | [6 empty] | trace amounts of Zn, no F
Ox | Wt | Percents | Average | Standard | Dev
PbO | 72.96 | 73.28 | 73.16 | 73.22 | 73.09 | 73.57 | 73.37 | 73.55 |  | 73.275 | 0.2142762
CrO3 | 19.17 | 19.01 | 19.35 | 19.03 | 19.08 | 19.48 | 18.9 | 19.24 |  | 19.1575 | 0.1921123
SiO2 | 3.98 | 3.89 | 3.97 | 3.89 | 3.91 | 3.82 | 3.81 | 3.81 |  | 3.885 | 0.06803361
CuO | 2.61 | 2.61 | 2.71 | 2.78 | 2.79 | 2.56 | 2.72 | 2.63 |  | 2.67625 | 0.08551316
ZnO | 0.06 | 0.09 | 0 | 0.08 | 0.05 | 0.04 | 0 | 0 |  | 0.04 | 0.03664502
Al2O3 | 0.01 | 0.04 | 0 | 0 | 0.02 | 0.03 | 0.03 | 0.03 |  | 0.02 | 0.01511858
Fe2O3 | 0 | 0.03 | 0.01 | 0.04 | 0.06 | 0 | 0.06 | 0 |  | 0.025 | 0.02618615
CaO | 0.01 | 0 | 0.02 | 0.01 | 0.01 | 0.01 | 0 | 0 |  | 0.0075 | 0.007071068
MnO | 0 | 0 | 0 | 0 | 0 | 0 | 0 | 0 |  | 0 | 0
Totals | 98.8 | 98.95 | 99.22 | 99.05 | 99.01 | 99.51 | 98.89 | 99.26 |  | 99.08625 | 0.2310805
Cation | Numbers | Normalized | to | 33 | O | Avg | Cation | Standard
(+) charge
Si | 2.04906 | 2.014022 | 2.031599 | 2.009585 | 2.017391 | 1.956001 | 1.982527 | 1.964846 |  | 2.003129 | 0.03250265 | 2 | 2 | 4 | 8
Cu | 0.9760929 | 0.9815994 | 1.008867 | 1.045773 | 1.048362 | 0.9514518 | 1.029773 | 0.9738442 |  | 1.00197 | 0.03648732 | 1 | 1 | 2 | 2
Cr | 5.930236 | 5.913916 | 5.949863 | 5.907094 | 5.915208 | 5.993398 | 5.909278 | 5.961932 |  | 5.935115 | 0.03083537 | 5.95 | 0.99 | 6 | 35.64
Pb | 10.1117 | 10.21335 | 10.07835 | 10.1825 | 10.15171 | 10.14085 | 10.27734 | 10.21067 |  | 10.17081 | 0.06345841 | 10 | 10 | 2 | 20
65.64
CuPb10(CrO4)6(SiO4)2(OH)2
Cu1.00Pb10.00(((Cr0.99□0.01)(O3.82(OH)0.18)Σ=4)6(Si1.00O4)2(OH)2
(-) charge
Xtal | El | Line | Pk(s) | Bkg(s) | Bkg(+) | Bkg(-) | Standards |  |  |  | O | 31.82 | 2 | 63.64
TAP | Si | Ka | 20 | 10 | 600 | -600 | diopside |  |  |  | OH | 0.18
TAP | Al | Ka | 20 | 10 | 600 | -600 | kspar-OR1 |  |  |  | OH | 2 | 1 | 2
PET | Ca | Ka | 20 | 10 | 600 | -600 | diopside | [6 empty] | 65.64
PET | Cr | Ka | 20 | 10 | 600 | -600 | chrom-s
PET | Pb | Ma | 20 | 10 | 500 | -500 | wulfenite
LIF | Mn | Ka | 20 | 10 | 500 | -500 | rhod-791
LIF | Fe | Ka | 20 | 10 | 500 | -500 | fayalite
LIF | Zn | Ka | 20 | 10 | 300 | -300 | willemit2
LIF | Cu | Ka | 20 | 10 | 300 | -250 | chalcopy