## pdf_output
| bavenite60128 | bavenite60128 | bavenite60128 | bavenite60128 | bavenite60128 | bavenite60128 | bavenite60128 | bavenite60128 | bavenite60128 | bavenite60128 | bavenite60128 | bavenite60128
| #59 | #60 | #61 | #62 | #63 | #64 | #65 | #66 | #67 | #68 | #69 | #70
Ox | Wt | Percents | Average | Standard | Dev
SiO2 | 56.41 | 58.44 | 55.44 | 57.82 | 58.73 | 56.16 | 56.89 | 57.34 | 56.9 | 56.52 | 55.92 | 56.77 | 56.945 | 0.9898255
CaO | 23.86 | 23.61 | 23.25 | 23.72 | 23.62 | 23.78 | 23.47 | 23.64 | 23.71 | 23.62 | 23.98 | 23.52 | 23.64833 | 0.1885752
Al2O3 | 10.76 | 10.67 | 10.09 | 10.69 | 10.71 | 10.59 | 10.49 | 10.72 | 10.62 | 10.62 | 10.88 | 10.69 | 10.6275 | 0.1943813
FeO | 0.06 | 0.1 | 0.17 | 0.08 | 0.13 | 0.12 | 0.13 | 0.11 | 0.18 | 0.09 | 0.15 | 0.14 | 0.1216667 | 0.03588703
Na2O | 0.07 | 0.11 | 0.11 | 0.07 | 0.12 | 0.11 | 0.09 | 0.09 | 0.1 | 0.12 | 0.03 | 0.06 | 0.09 | 0.02763397
F | 0.05 | 0.03 | 0 | 0.05 | 0 | 0.1 | 0.09 | 0.14 | 0.11 | 0 | 0.01 | 0.12 | 0.05833333 | 0.05166911
Cr2O3 | 0.1 | 0.07 | 0 | 0.1 | 0.06 | 0.05 | 0 | 0.04 | 0 | 0.13 | 0.05 | 0.05 | 0.05416667 | 0.04187825
MnO | 0.02 | 0.05 | 0 | 0.01 | 0.01 | 0.01 | 0.02 | 0.03 | 0.01 | 0.02 | 0 | 0.04 | 0.01833333 | 0.01527525
TiO2 | 0 | 0 | 0.06 | 0.05 | 0 | 0.04 | 0 | 0 | 0 | 0.01 | 0.08 | 0 | 0.02 | 0.02923261
K2O | 0.01 | 0 | 0.03 | 0.01 | 0 | 0 | 0.01 | 0.02 | 0 | 0.01 | 0.03 | 0.03 | 0.0125 | 0.01215431
Cl | 0 | 0.01 | 0 | 0 | 0 | 0 | 0 | 0.01 | 0.01 | 0 | 0.01 | 0.02 | 0.005 | 0.006741999
MgO | 0 | 0 | 0 | 0 | 0 | 0 | 0 | 0 | 0 | 0 | 0 | 0 | 0 | 0
Totals | 90.85 | 92.58 | 88.66 | 92.09 | 92.88 | 90.46 | 90.68 | 91.63 | 91.14 | 90.63 | 90.64 | 90.92 | 91.09667 | 1.115521
Cation | Numbers | Normalized | to | 25 | O
Ca | 4.059019 | 3.925092 | 4.050059 | 3.970573 | 3.910094 | 4.067005 | 3.989548 | 3.981255 | 4.016357 | 4.024826 | 4.094099 | 3.993599 | 4.006794 | 0.05618582 | 4
Al | 2.013472 | 1.951196 | 1.933357 | 1.968334 | 1.950201 | 1.992239 | 1.961411 | 1.985866 | 1.978827 | 1.990555 | 2.043246 | 1.996583 | 1.980441 | 0.03024883 | 1.98
Fe3 | 0.007966816 | 0.01297588 | 0.02311374 | 0.01045229 | 0.01679707 | 0.01601869 | 0.01724792 | 0.01445932 | 0.02379886 | 0.01196996 | 0.01998864 | 0.01855402 | 0.01611193 | 0.004852101 | 0.02
Si | 8.956403 | 9.067569 | 9.013396 | 9.033237 | 9.073904 | 8.964309 | 9.025544 | 9.012744 | 8.995802 | 8.988686 | 8.910522 | 8.996486 | 9.003217 | 0.04606428 | 9
Totals | 15.03686 | 14.95683 | 15.01993 | 14.9826 | 14.951 | 15.03957 | 14.99375 | 14.99432 | 15.01478 | 15.01604 | 15.06786 | 15.00522 | 15.00656 | 0.0337789
Ca4Be2Al2Si9O26(OH)2
Ca4.00Be2.00(Al1.98Fe3+0.02)Σ=2Si9.00O26(OH)2
Xtal | El | Line | Pk(s) | Bkg(s) | Bkg(+) | Bkg(-) | Standards
TAP | Na | Ka | 20 | 10 | 600 | -600 | albite-Cr
TAP | Si | Ka | 20 | 10 | 600 | -600 | diopside
TAP | F | Ka | 20 | 10 | 600 | -700 | MgF2
TAP | Mg | Ka | 20 | 10 | 600 | -600 | diopside
TAP | Al | Ka | 20 | 10 | 600 | -600 | anor-hk
PET | K | Ka | 20 | 10 | 600 | -600 | kspar-OR1
PET | Ca | Ka | 20 | 10 | 600 | -600 | diopside
PET | Cl | Ka | 20 | 10 | 600 | -600 | scap-s
PET | Mn | Ka | 20 | 10 | 600 | -600 | rhod-791
LIF | Fe | Ka | 20 | 10 | 500 | -500 | fayalite
LIF | Cr | Ka | 20 | 10 | 500 | -500 | chrom-s
LIF | Ti | Ka | 20 | 10 | 500 | -500 | rutile1