## pdf_output
zircon R050034
| #1 | #2 | #3 | #4 | #5 | #6 | #7 | #8 | #9 | #10 | #11 | #12 | #13 | #14 | #15 | #16 | #17 | #18 | #19 | #20
Ox | Wt | Percents | Average | Standard | Dev | [15 empty] | average | stdev
ZrO2 | 67.2781 | 67.24773 | 67.39962 | 66.73129 | 66.91356 | 67.54138 | 67.2376 | 67.2376 | 66.90344 | 67.11609 | 67.2376 | 66.72117 | 67.35911 | 66.33637 | 66.46801 | 66.43763 | 66.69079 | 66.55915 | 66.95407 | 65.98196 | 66.91761 | 0.4169088
SiO2 | 32.23152 | 31.92773 | 32.35303 | 32.65682 | 32.31253 | 32.51505 | 32.94035 | 32.52518 | 32.78846 | 32.83909 | 32.61631 | 32.44417 | 32.77833 | 32.5353 | 32.63656 | 32.7682 | 32.58593 | 32.86946 | 32.52518 | 32.21127 | 32.55302 | 0.2545859
ZnO | 0.05 | 0 | 0 | 0.07 | 0.04 | 0.05 | 0.11 | 0.06 | 0.03 | 0.05 | 0 | 0.02 | 0.07 | 0.03 | 0.16 | 0 | 0 | 0.08 | 0.04 | 0.01 | 0.0435 | 0.04145702 | not present in the wds scan; not in totals
FeO | 0.05 | 0 | 0 | 0.06 | 0 | 0 | 0 | 0 | 0.04 | 0.01 | 0 | 0 | 0.03 | 0 | 0.04 | 0.03 | 0.04 | 0.05 | 0 | 0 | 0.0175 | 0.02197487
MnO | 0 | 0 | 0 | 0.02 | 0.01 | 0.05 | 0 | 0 | 0 | 0.02 | 0 | 0 | 0 | 0.02 | 0.02 | 0 | 0.02 | 0 | 0 | 0 | 0.008 | 0.01321881
TiO2 | 0 | 0 | 0 | 0.01 | 0 | 0 | 0.03 | 0 | 0.01 | 0.06 | 0 | 0.01 | 0 | 0.03 | 0.02 | 0.02 | 0 | 0 | 0.01 | 0 | 0.01 | 0.01555973
Na2O | 0 | 0 | 0 | 0 | 0 | 0 | 0 | 0 | 0 | 0 | 0 | 0 | 0 | 0 | 0 | 0 | 0 | 0 | 0 | 0 | 0 | 0
MgO | 0.01 | 0 | 0 | 0.01 | 0 | 0 | 0 | 0.01 | 0.01 | 0 | 0.01 | 0 | 0 | 0 | 0 | 0 | 0.01 | 0 | 0.01 | 0.01 | 0.004 | 0.005026247
F | 0 | 0 | 0 | 0 | 0 | 0 | 0 | 0 | 0 | 0 | 0 | 0 | 0 | 0 | 0 | 0 | 0 | 0 | 0 | 0 | 0 | 0
Al2O3 | 0 | 0 | 0.02 | 0 | 0.01 | 0.02 | 0.01 | 0.01 | 0.01 | 0 | 0 | 0 | 0 | 0 | 0.01 | 0 | 0.01 | 0 | 0 | 0 | 0.005 | 0.006882472
CaO | 0.01 | 0 | 0.01 | 0 | 0.01 | 0 | 0.01 | 0 | 0.02 | 0.01 | 0 | 0 | 0 | 0 | 0 | 0 | 0 | 0 | 0 | 0 | 0.0035 | 0.005871429
Totals | 99.50962 | 99.17546 | 99.75265 | 99.38811 | 99.22609 | 100.0564 | 100.1779 | 99.76278 | 99.69189 | 99.95517 | 99.85391 | 99.16533 | 100.1374 | 98.87167 | 99.10458 | 99.20584 | 99.27672 | 99.42861 | 99.47924 | 98.19322 | 99.47064 | 0.4793723
Cation numbers normalized to 4 O | [20 empty] | average | stdev | in formula
Si | 0.991178 | 0.9866695 | 0.9921571 | 1.001813 | 0.9951495 | 0.9936041 | 1.002356 | 0.9960137 | 1.002536 | 1.001721 | 0.9974127 | 0.998622 | 0.9989875 | 1.002916 | 1.003479 | 1.00572 | 1.00103 | 1.006349 | 0.9981266 | 1.00059 | 0.9988215 | 0.005109302 | 1
Zr | 1.008822 | 1.013331 | 1.007843 | 0.9981874 | 1.004851 | 1.006396 | 0.9976444 | 1.003986 | 0.9974642 | 0.9982794 | 1.002587 | 1.001378 | 1.001013 | 0.9970836 | 0.996521 | 0.9942798 | 0.9989703 | 0.9936508 | 1.001873 | 0.9994098 | 1.001179 | 0.005109302 | 1
Totals | 2.001 | 2 | 2 | 2.002 | 2.001 | 2.001 | 2.002 | 2.001 | 2.001 | 2.001 | 2 | 2 | 2.001 | 2.001 | 2.003 | 2 | 2.001 | 2.002 | 2 | 2 | 2.0009 | 0.0008522416 | 2
[6 empty] | ideal |  |  |  |  | ZrSiO4
[6 empty] | measured |  |  |  |  | Zr1.00Si1.00O4
Xtal | El | Line | Pk(s) | Bkg(s) | Bkg(+) | Bkg(-) | Standards
TAP | Na | Ka | 20 | 10 | 600 | -600 | albite-Cr
TAP | Si | Ka | 20 | 10 | 600 | -300 | zircon-s
TAP | Mg | Ka | 20 | 10 | 600 | -600 | diopside
TAP | F | Ka | 20 | 10 | 600 | -600 | MgF2
TAP | Al | Ka | 20 | 10 | 600 | -600 | anor-s
PET | Zr | La | 20 | 10 | 500 | -500 | zircon-s
PET | Ca | Ka | 20 | 10 | 600 | -600 | diopside
PET | Mn | Ka | 20 | 10 | 600 | -600 | rhod-791
PET | Ti | Ka | 20 | 10 | 600 | -600 | rutile1
LIF | Zn | Ka | 20 | 10 | 500 | -500 | willemite
LIF | Fe | Ka | 20 | 10 | 500 | -250 | fayalite