## pdf_output
diaboleite50270diaboleite50270diaboleite50270diaboleite50270diaboleite50270diaboleite50270diaboleite50270diaboleite50270diaboleite50270diaboleite50270diaboleite50270diaboleite50270diaboleite50270diaboleite50270diaboleite50270diaboleite50270diaboleite50270diaboleite50270diaboleite50270diaboleite50270
| #21 | #22 | #23 | #25 | #26 | #27 | #28 | #29 | #30 | #31 | #32 | #33
Ox | Wt | Percents | Average | Dev
Cu2O | 11.11 | 10.95 | 11.26 | 10.63 | 10.98 | 11.31 | 11.06 | 11.27 | 11.59 | 10.89 | 11.31 | 11.31 | 11.13917 | 0.2544319
PbO | 72.98 | 72.66 | 73.24 | 72.53 | 72.93 | 73.52 | 74.06 | 72.55 | 72.96 | 73.11 | 72.12 | 72.46 | 72.92667 | 0.5231953
CaO | 0.02 | 0 | 0 | 0 | 0 | 0 | 0 | 0 | 0 | 0 | 0 | 0 | 0.001666667 | 0.005773503
Cl | 13.52968 | 13.11656 | 13.28439 | 13.2973 | 12.56143 | 12.89709 | 12.87127 | 13.45222 | 12.75508 | 13.34894 | 13.6846 | 13.67169 | 13.20585 | 0.3668662
Totals* | 95.82 | 95 | 96.04 | 95.04 | 95.23 | 95.8 | 96.57 | 95.86 | 94.95 | 96.02 | 95.3 | 95.21 | 95.57 | 0.51621
* = totals adjusted for Cl2=-O
Cation | Numbers | Normalized | to | O | Avg | Cation | # | Standard | Dev | Norm | Cation | #
Pb | 2.034128 | 2.040317 | 2.027492 | 2.037541 | 2.021553 | 2.041598 | 2.034273 | 2.002475 | 2.046757 | 2.023701 | 2.014701 | 2.039591 | 2.030344 | 0.01283985 | 2.03
Cu | 0.9658716 | 0.9596825 | 0.9725079 | 0.9624591 | 0.9784473 | 0.9584021 | 0.9657273 | 0.9975246 | 0.9532429 | 0.9762989 | 0.9852991 | 0.9604091 | 0.969656 | 0.01283985 | 0.97
Totals | 3 | 3 | 3 | 3 | 3 | 3 | 3 | 3 | 3 | 3 | 3 | 3 | 3 | 0
Cl | 2.374137 | 2.318815 | 2.315241 | 2.351775 | 2.192106 | 2.254759 | 2.225823 | 2.337585 | 2.252726 | 2.32627 | 2.406748 | 2.422761 | 2.314896 | 0.07141037 | 2
CuPb2Cl2(OH)4
(Cu0.97Pb0.03)Σ=1Pb2.00Cl2.00(OH)4
Xtal | El | Line | Pk(s) | Bkg(s) | Bkg(+) | Bkg(-) | Standards
PET | Cl | Ka | 20 | 10 | 250 | -300 | scap-s
PET | Pb | Ma | 20 | 10 | 500 | -500 | wulfenite
PET | Ca | Ka | 20 | 10 | 600 | -600 | wollastonite
LIF | Cu | Ka | 20 | 10 | 300 | -250 | chalcopy