## pdf_output
| barite50375 | barite50375 | barite50375 | barite50375 | barite50375 | barite50375 | barite50375 | barite50375 | barite50375 | barite50375 | barite50375 | barite50375 | barite50375 | barite50375 | barite50375 | barite50375 | barite50375
| #41 | #42 | #43 | #44 | #47 | #48 | #50 | #51 | #52 | #53 | #54 | #55 | #56 | #57 | #58 | #59 | #60
Ox | Wt | Percents | Average | Standard | Dev
SO3 | 33.3 | 33.08 | 32.98 | 33.09 | 32.76 | 32.07 | 31.95 | 32.99 | 32.98 | 33.02 | 33.66 | 33.1 | 33.8 | 33.38 | 33.41 | 32.96 | 33.58 | 33.06529 | 0.486982
BaO | 67.73 | 68.15 | 67.97 | 68.08 | 65.33 | 63.9 | 63.78 | 68.14 | 67.44 | 67.76 | 68.06 | 67.81 | 66.03 | 67.34 | 65.65 | 67.53 | 68.02 | 66.98353 | 1.474283
CaO | 0 | 0.04 | 0.04 | 0 | 0.05 | 0.04 | 0 | 0.03 | 0.04 | 0 | 0.03 | 0.03 | 0 | 0 | 0 | 0 | 0 | 0.01764706 | 0.0198524
SrO | 0 | 0 | 0 | 0 | 0 | 0 | 0 | 0 | 0 | 0 | 0 | 0 | 0 | 0 | 0 | 0 | 0 | 0 | 0
Totals | 94.38 | 94.66 | 94.4 | 94.55 | 91.6 | 89.59 | 89.35 | 94.57 | 93.87 | 94.18 | 95.03 | 94.33 | 93.08 | 94.05 | 92.38 | 93.91 | 94.88 | 93.45941 | 1.744722
Cation | Numbers | Normalized | to | 4 | O | Avg | Cation | # | Standard | Dev | Norm | Cation | # | [6 empty] | CNISF*
Ba | 1.04585 | 1.055775 | 1.056073 | 1.054742 | 1.030684 | 1.030038 | 1.031468 | 1.05778 | 1.05 | 1.052729 | 1.041305 | 1.051425 | 1.015005 | 1.039549 | 1.019431 | 1.051503 | 1.042686 | 1.042708 | 0.01320707 | 1
S | 0.9847166 | 0.9814082 | 0.9813091 | 0.9817526 | 0.9897721 | 0.9899875 | 0.9895108 | 0.9807401 | 0.9833335 | 0.9824237 | 0.9862315 | 0.9828584 | 0.9949982 | 0.9868171 | 0.9935231 | 0.9828324 | 0.9857713 | 0.9857639 | 0.004402358 | 1
Totals | 2.693 | 2.7 | 2.698 | 2.697 | 2.685 | 2.685 | 2.684 | 2.701 | 2.696 | 2.696 | 2.69 | 2.697 | 2.673 | 2.688 | 2.677 | 2.696 | 2.69 | 2.690941 | 0.008034851
BaSO4
Xtal | El | Line | Pk(s) | Bkg(s) | Bkg(+) | Bkg(-) | Standards |  |  | Ba1.00S1.00O4
PET | S | Ka | 20 | 10 | 600 | -600 | barite2
PET | Ca | Ka | 20 | 10 | 600 | -600 | diopside
PET | Sr | La | 20 | 10 | 600 | -300 | srcarb1
PET | Ba | La | 20 | 10 | 600 | -600 | barite2