## pdf_output
| margarite60839 | margarite60839 | margarite60839 | margarite60839 | margarite60839 | margarite60839 | margarite60839 | margarite60839 | margarite60839 | margarite60839 | margarite60839 | margarite60839 | margarite60839 | margarite60839 | margarite60839
| #46 | #47 | #48 | #49 | #50 | #51 | #52 | #53 | #54 | #55 | #56 | #57 | #58 | #59 |  |  | Si Al Mg Ca Na <<<Fe?
Ox | Wt | Percents | Average | Standard | Dev
F | 0.01 | 0.05 | 0.06 | 0.05 | 0 | 0.04 | 0.1 | 0.07 | 0.05 | 0 | 0 | 0 | 0 | 0 |  | 0.03071429 | 0.03338915
Na2O | 1.15 | 1.33 | 1.22 | 1.18 | 1.28 | 1.26 | 1.33 | 1.36 | 0.91 | 1.27 | 1.9 | 1.83 | 1.79 | 1.84 |  | 1.403571 | 0.3071108
K2O | 0.02 | 0 | 0 | 0.02 | 0 | 0 | 0 | 0.03 | 0 | 0 | 0 | 0 | 0.02 | 0.02 |  | 0.007857143 | 0.01121714
SiO2 | 30.66 | 30.65 | 31.23 | 30.19 | 30.28 | 30.1 | 29.59 | 30.58 | 30.36 | 30.45 | 32.19 | 31.75 | 30.53 | 30.64 |  | 30.65714 | 0.6699877
MgO | 0.3 | 0.31 | 0.3 | 0.31 | 0.3 | 0.34 | 0.33 | 0.35 | 0.28 | 0.19 | 0.4 | 0.4 | 0.4 | 0.38 |  | 0.3278571 | 0.05766996
Al2O3 | 50.72 | 50.3 | 50.34 | 50.67 | 50.75 | 49.82 | 50.33 | 50.1 | 50.57 | 51.08 | 49.8 | 50.57 | 50.48 | 50.06 |  | 50.39929 | 0.3663639
CaO | 11.85 | 11.43 | 11.58 | 12 | 11.72 | 11.54 | 11.43 | 11.54 | 12.06 | 11.66 | 10.43 | 10.87 | 10.93 | 10.89 |  | 11.42357 | 0.4752749
MnO | 0 | 0 | 0 | 0 | 0 | 0.01 | 0.01 | 0.04 | 0.04 | 0.02 | 0 | 0 | 0.04 | 0.01 |  | 0.01214286 | 0.01625687
FeO | 0.61 | 0.75 | 0.61 | 0.56 | 0.63 | 0.67 | 0.58 | 0.67 | 0.54 | 0.43 | 0.76 | 0.72 | 0.61 | 0.78 |  | 0.6371429 | 0.09651055
TiO2 | 0.07 | 0.09 | 0.05 | 0.17 | 0.05 | 0 | 0.07 | 0.03 | 0.07 | 0.02 | 0.13 | 0 | 0.08 | 0.12 |  | 0.06785714 | 0.04901783
Totals | 95.38 | 94.91 | 95.39 | 95.14 | 95.01 | 93.78 | 93.76 | 94.77 | 94.87 | 95.11 | 95.61 | 96.15 | 94.88 | 94.74 |  | 94.96429 | 0.6319045
Cation | Numbers | Normalized | to | 11 | O | Avg | Cation | # | Standard | Dev | Norm | Cation | #
Si | 2.034 | 2.045 | 2.071 | 2.012 | 2.017 | 2.034 | 2.003 | 2.046 | 2.026 | 2.022 | 2.122 | 2.085 | 2.035 | 2.047 |  | 2.042786 | 0.03163537 | 2.04 | 2.18 | 4 | 8.72
IVAl | 1.966 | 1.955 | 1.929 | 1.988 | 1.983 | 1.966 | 1.997 | 1.954 | 1.974 | 1.978 | 1.878 | 1.915 | 1.965 | 1.953 |  | 1.957214 | 0.03163537 | 1.96 | 1.82 | 3 | 5.46
Al | 1.999 | 2.001 | 2.004 | 1.993 | 2.001 | 2 | 2.018 | 1.997 | 2.005 | 2.02 | 1.991 | 1.998 | 2 | 1.989 |  | 2.001143 | 0.008830517 | 1.933471 | 1.97 | 3 | 5.91
Fe | 0.034 | 0.042 | 0.034 | 0.031 | 0.035 | 0.038 | 0.033 | 0.038 | 0.03 | 0.024 | 0.042 | 0.039 | 0.034 | 0.043 |  | 0.0355 | 0.0052733 | 0.03429952 | 0.02 | 3 | 0.06
Mg | 0.029 | 0.031 | 0.029 | 0.03 | 0.03 | 0.034 | 0.033 | 0.035 | 0.027 | 0.019 | 0.039 | 0.039 | 0.04 | 0.037 |  | 0.03228571 | 0.005689783 | 0.03119393 | 0.01 | 2 | 0.02
Ca | 0.842 | 0.817 | 0.823 | 0.857 | 0.837 | 0.835 | 0.829 | 0.827 | 0.863 | 0.83 | 0.737 | 0.765 | 0.781 | 0.78 |  | 0.8159286 | 0.03644483 | 0.8159286 | 0.83 | 2 | 1.66
Na | 0.148 | 0.172 | 0.157 | 0.152 | 0.166 | 0.165 | 0.175 | 0.176 | 0.117 | 0.163 | 0.242 | 0.234 | 0.231 | 0.238 |  | 0.1811429 | 0.03905392 | 0.1811429 | 0.17 | 1 | 0.17
Totals | 6.904 | 6.891 | 6.89 | 6.911 | 6.903 | 6.907 | 6.913 | 6.897 | 6.925 | 6.893 | 6.809 | 6.841 | 6.855 | 6.849 |  | 6.884857 | 0.03328861 |  |  |  | 22
CaAl2(Si2Al2)O10(OH)2
(Ca0.83Na0.17)Σ=1(Al1.97Fe3+0.02Mg0.01)Σ=2(Si2.18Al1.82)O10(OH)2
Xtal | El | Line | Pk(s) | Bkg(s) | Bkg(+) | Bkg(-) | Standards
TAP | Na | Ka | 20 | 10 | 600 | -600 | albite-Cr
TAP | Si | Ka | 20 | 10 | 600 | -600 | diopside
TAP | F | Ka | 20 | 10 | 600 | -700 | MgF2
TAP | Mg | Ka | 20 | 10 | 600 | -600 | diopside
TAP | Al | Ka | 20 | 10 | 600 | -600 | anor-hk
PET | K | Ka | 20 | 10 | 600 | -600 | kspar-OR1
PET | Ca | Ka | 20 | 10 | 600 | -600 | diopside
PET | Mn | Ka | 20 | 10 | 600 | -600 | rhod-791
LIF | Fe | Ka | 20 | 10 | 500 | -500 | fayalite
LIF | Ti | Ka | 20 | 10 | 500 | -500 | rutile1