## pdf_output
R050011 | cerussite50011 | cerussite50011 | cerussite50011 | cerussite50011 | cerussite50011 | cerussite50011 | cerussite50011 | cerussite50011 | cerussite50011 | cerussite50011 | cerussite50011 | cerussite50011 | cerussite50011 | cerussite50011 | cerussite50011 | cerussite50011 | cerussite50011 | cerussite50011 | cerussite50011
| #3 | #4 | #5 | #6 | #7 | #8 | #9 | #12 | #15 | #17 | #19
Ox | Average | Standard | Dev
PbO | 83.87 | 83.32 | 84.1 | 83.72 | 83.34 | 83.67 | 83.21 | 84.2 | 83.55 | 84.71 | 83.22 |  | 83.71909 | 0.4715179
CO2* | 16.13 | 16.68 | 15.9 | 16.28 | 16.66 | 16.33 | 16.79 | 15.8 | 16.45 | 15.29 | 16.78 |  | 16.28091 | 0.4715179
Totals | 100 | 100 | 100 | 100 | 100 | 100 | 100 | 100 | 100 | 100 | 100 |  | 100 | 0
* = estimated by difference
Cation | to | 3 | O | Avg | Cation | # | Standard | Norm | [6 empty] | NCN
Pb | 1.017 | 0.99 | 1.028 | 1.009 | 0.991 | 1.007 | 0.985 | 1.033 | 1.001 | 1.06 | 0.985 |  | 1.009636 | 0.02345751 | 1
C | 0.992 | 1.005 | 0.986 | 0.995 | 1.005 | 0.997 | 1.008 | 0.983 | 0.999 | 0.97 | 1.007 |  | 0.9951818 | 0.01179676 | 1
Totals | 2.008 | 1.995 | 2.014 | 2.004 | 1.995 | 2.003 | 1.992 | 2.017 | 2 | 2.03 | 1.992 |  | 2.004545 | 0.01193619 | 2
[10 empty] | PbCO3 |  |  |  | C = estimated by difference and stoichiometry
Pb1.00CO3
Xtal | El | Line | Pk(s) | Bkg(s) | Bkg(+) | Bkg(-) | Standards
PET | Pb | Ma | 20 | 10 | 500 | -500 | wulfenite