## pdf_output
triplite R070559
light phase
| #57 | #58 | #59 | #60 | #61 | #62
Ox | Wt | Percents | Average | Standard | Dev |  |  | average | stdev
P2O5 | 34.43 | 34.37 | 33.92 | 34.25 | 34.52 | 33.85 |  | 34.22333 | 0.2772484
FeO | 23.84 | 23.33 | 23.39 | 23.28 | 22.29 | 23.25 |  | 23.23 | 0.5087632
MgO | 17.62 | 17.49 | 17.73 | 18.22 | 17.84 | 18.24 |  | 17.85667 | 0.3116836
MnO | 16.93 | 16.93 | 16.94 | 17.35 | 17.81 | 17.12 |  | 17.18 | 0.3498571
CaO | 0.61 | 0.59 | 0.52 | 0.5 | 0.47 | 0.5 |  | 0.5316667 | 0.0556477
Al2O3 | 0.33 | 0.33 | 0.33 | 0.25 | 0.3 | 0.25 |  | 0.2983333 | 0.03920034
F | 8.791957 | 8.999233 | 8.757411 | 9.15469 | 8.394678 | 8.429224 |  | 8.754532 | 0.3022364
As2O5 | 0 | 0.32 | 0.11 | 0 | 0.54 | 0.27 |  | 0.2066667 | 0.2110608 | not present in the wds scan; not in totals
TiO2 | 0.13 | 0.15 | 0.11 | 0.07 | 0.08 | 0.06 |  | 0.1 | 0.03577709 | not present in the wds scan; not in totals
Na2O | 0.15 | 0.04 | 0.07 | 0.01 | 0.02 | 0.11 |  | 0.06666667 | 0.0546504 | not present in the wds scan; not in totals
SiO2 | 0.03 | 0 | 0 | 0.13 | 0 | 0 |  | 0.02666667 | 0.05202563 | not present in the wds scan; not in totals
Cl | 0.03 | 0 | 0.01 | 0.02 | 0 | 0.03 |  | 0.015 | 0.01378405 | not present in the wds scan; not in totals
K2O | 0.02 | 0.01 | 0.01 | 0 | 0.03 | 0 |  | 0.01166667 | 0.01169045 | not present in the wds scan; not in totals
SO3 | 0 | 0 | 0.01 | 0.01 | 0 | 0.02 |  | 0.006666667 | 0.008164966 | not present in the wds scan; not in totals
Cr2O3 | 0.02 | 0 | 0 | 0 | 0.01 | 0 |  | 0.005 | 0.0083666 | not present in the wds scan; not in totals
Totals* | 98.85 | 98.25 | 97.9 | 99.15 | 98.09 | 98.09 |  | 98.38833 | 0.4957587
* = totals adjusted for F2=-O
Cation | Numbers | Normalized | to | 4.5 | O |  |  | average | stdev | in formula |  | (+) charges
P | 0.9741181 | 0.978004 | 0.9696241 | 0.9680073 | 0.9783754 | 0.964117 |  | 0.972041 | 0.005742794 | 1 | 5 | 5
Mg | 0.8778427 | 0.8763692 | 0.8924677 | 0.9067814 | 0.8903603 | 0.9148125 |  | 0.8931056 | 0.01535725 | 0.88 | 2 | 1.76
Fe | 0.6662918 | 0.655782 | 0.6604827 | 0.6499571 | 0.624063 | 0.6541505 |  | 0.6517878 | 0.01469366 | 0.63 | 2 | 1.26
Mn | 0.4792307 | 0.4819823 | 0.484478 | 0.4906035 | 0.5050237 | 0.4878518 |  | 0.488195 | 0.009185801 | 0.47 | 2 | 0.94
Ca | 0.02184264 | 0.0212478 | 0.01881272 | 0.017885 | 0.01685906 | 0.01802361 |  | 0.01911181 | 0.001993663 | 0.02 | 2 | 0.04
Al | 0.01299786 | 0.01307249 | 0.01313242 | 0.009836519 | 0.01183694 | 0.009912757 |  | 0.01179817 | 0.001565104 | trace | 3
Totals | 3.032324 | 3.026458 | 3.038998 | 3.043071 | 3.026518 | 3.048868 |  | 3.036039 | 0.009154559 |  |  | 9
Anions
F | 0.9292482 | 0.9566171 | 0.9351792 | 0.9665699 | 0.8888129 | 0.8968715 |  | 0.9288831 | 0.03117566 | 0.93
OH | 0.07075185 | 0.0433829 | 0.06482078 | 0.03343014 | 0.1111871 | 0.1031285 |  | 0.07111689 | 0.03117566 | 0.07
|  | ideal |  |  | Mn2+2(PO4)F
|  | measured |  |  | (Mg0.88Fe2+0.63Mn2+0.47Ca0.02)Σ=2(P1.00O4)(F0.93(OH)0.07)Σ=1 | [7 empty] | OH by charge balance
dark phase
| #63 | #64 | #65
Ox |  |  |  |  | average | stdev
P2O5 | 36.86 | 36.76 | 37.78 |  | 37.13333 | 0.5622574
CaO | 30.62 | 30.61 | 30.46 |  | 30.56333 | 0.08962886
MgO | 22.92 | 23.13 | 23.17 |  | 23.07333 | 0.1342882
FeO | 0.64 | 0.58 | 0.51 |  | 0.5766667 | 0.06506407
MnO | 0.24 | 0.29 | 0.28 |  | 0.27 | 0.02645751
F | 8.740138 | 10.484711 | 8.273767 |  | 9.166205 | 1.165426
Al2O3 | 0.54 | 0.93 | 0.09 |  | 0.52 | 0.420357
As2O5 | 0 | 0 | 0.51 |  | 0.17 | 0.2944486
Na2O | 0.1 | 0.11 | 0.17 |  | 0.1266667 | 0.03785939
SO3 | 0.07 | 0.05 | 0.25 |  | 0.1233333 | 0.1101514
SiO2 | 0 | 0 | 0.13 |  | 0.04333333 | 0.07505553
TiO2 | 0 | 0.08 | 0.06 |  | 0.04666667 | 0.04163332
Cl | 0.01 | 0.02 | 0.02 |  | 0.01666667 | 0.005773503
K2O | 0.03 | 0.02 | 0.01 |  | 0.02 | 0.01
Cr2O3 | 0 | 0 | 0.01 |  | 0.003333333 | 0.005773503
Totals | 97.08 | 98.65 | 98.25 |  | 97.99333 | 0.8158636
Cation | Numbers | Normalized | to |  | average | stdev | in formula
P | 0.9636022 | 0.9604418 | 0.9737968 |  | 0.9659469 | 0.00697942 | 1
Mg | 1.055099 | 1.064161 | 1.051644 |  | 1.056968 | 0.006464585 | 0.99
Fe | 0.01652746 | 0.0149695 | 0.01298555 |  | 0.0148275 | 0.001775221 | 0.01
Ca | 1.013091 | 1.012184 | 0.9936583 |  | 1.006311 | 0.01096711 | 0.99
Mn | 0.006277211 | 0.007580653 | 0.00722067 |  | 0.007026178 | 0.0006731346 | 0.01
Totals | 4.313 | 4.589 | 4.203 |  | 4.368333 | 0.1988601
F | 0.8535565 | 1.023348 | 0.796675 |  | 0.8911933 | 0.1179305
| ideal |  | CaMgPO4(OH)
| measured |  | (Ca0.99Mn0.01)Σ=1(Mg0.99Fe0.01)Σ=1P1.00O4(OH)
Xtal | El | Line | Pk(s) | Bkg(s) | Bkg(+) | Bkg(-) | Standards
TAP | Na | Ka | 20 | 10 | 600 | -600 | albite-Cr
TAP | Al | Ka | 20 | 10 | 600 | -600 | anor-hk
TAP | Si | Ka | 20 | 10 | 600 | -600 | diopside
TAP | F | Ka | 20 | 10 | 0 | -700 | MgF2
TAP | Mg | Ka | 20 | 10 | 600 | -600 | diopside
PET | P | Ka | 20 | 10 | 500 | -500 | apatite
PET | S | Ka | 20 | 10 | 600 | -600 | barite2
PET | Cl | Ka | 20 | 10 | 250 | -250 | scap-s
PET | K | Ka | 20 | 10 | 600 | -600 | kspar-OR1
PET | Ca | Ka | 20 | 10 | 600 | -600 | diopside
PET | Ti | Ka | 20 | 10 | 600 | -600 | rutile1
PET | Cr | Ka | 20 | 10 | 600 | -600 | chrom-s
PET | Mn | Ka | 20 | 10 | 600 | -600 | rhod-791
LIF | Fe | Ka | 20 | 10 | 500 | -500 | fayalite
LIF | As | Ka | 20 | 10 | 500 | -500 | as