## pdf_output
| bikitaite50160 | bikitaite50160 | bikitaite50160 | bikitaite50160 | bikitaite50160 | bikitaite50160 | bikitaite50160 | bikitaite50160 | bikitaite50160 | bikitaite50160 | bikitaite50160 | bikitaite50160
| #1 | #2 | #3 | #4 | #5 | #6 | #7 | #8 | #9 | #10 | #11 | #12
Ox | #1: Wt; #2: Percents; #3: Average; #4: Standard; #5: Dev
SiO2 | 60.5 | 60.93 | 60.61 | 60.39 | 60.75 | 60.58 | 60.18 | 60.7 | 60.49 | 60.81 | 60.47 | 60.73 | 60.6 | 0.2
Al2O3 | 24.62 | 24.79 | 24.39 | 24.26 | 24.29 | 24.72 | 24.76 | 24.44 | 24.29 | 24.81 | 24.63 | 24.81 | 24.57 | 0.21
MnO | 0.02 | 0.04 | 0.01 | 0 | 0 | 0 | 0.03 | 0.07 | 0.04 | 0.02 | 0 | 0.03 | 0.02 | 0.02
F | 0 | 0 | 0.02 | 0 | 0.05 | 0.06 | 0 | 0.02 | 0 | 0 | 0 | 0 | 0.01 | 0.02
Na2O | 0.02 | 0.02 | 0.02 | 0 | 0.01 | 0.01 | 0.03 | 0 | 0.01 | 0.01 | 0.04 | 0 | 0.01 | 0.01
K2O | 0 | 0.02 | 0.03 | 0.02 | 0 | 0.01 | 0.01 | 0.01 | 0.01 | 0.02 | 0.02 | 0.03 | 0.01 | 0.01
CaO | 0 | 0.01 | 0 | 0.02 | 0 | 0.02 | 0.02 | 0 | 0.02 | 0.02 | 0 | 0.01 | 0.01 | 0.01
Cr2O3 | 0.02 | 0 | 0.02 | 0 | 0 | 0 | 0.01 | 0 | 0 | 0.01 | 0 | 0 | 0.01 | 0.01
Fe2O3 | 0 | 0.04 | 0.02 | 0 | 0.04 | 0 | 0 | 0 | 0 | 0 | 0.01 | 0.01 | 0.01 | 0.01
MgO | 0 | 0.01 | 0 | 0 | 0 | 0 | 0 | 0.02 | 0 | 0.03 | 0 | 0 | 0 | 0.01
TiO2 | 0 | 0 | 0.02 | 0 | 0 | 0 | 0 | 0 | 0 | 0 | 0 | 0.02 | 0 | 0.01
Totals | 85.18 | 85.85 | 85.15 | 84.69 | 85.14 | 85.4 | 85.04 | 85.24 | 84.86 | 85.74 | 85.17 | 85.63 | 85.26 | 0.33
Cation | Numbers | Normalized | to | 5.5 | O | Avg | Cation | # | Standard | Dev | Norm | Cation | #
Si | 2.022 | 2.021 | 2.028 | 2.029 | 2.033 | 2.023 | 2.015 | 2.028 | 2.029 | 2.02 | 2.021 | 2.019 | 2.024 | 0.005 | 2
Al | 0.97 | 0.969 | 0.962 | 0.961 | 0.958 | 0.973 | 0.977 | 0.962 | 0.96 | 0.971 | 0.97 | 0.972 | 0.967 | 0.006 | 1
Fe | 0 | 0.001 | 0 | 0 | 0.001 | 0 | 0 | 0 | 0 | 0 | 0 | 0 | 0 | 0
F | 0 | 0 | 0.005 | 0 | 0.009 | 0.011 | 0 | 0.003 | 0 | 0 | 0 | 0 | 0.002 | 0.004
Na | 0.001 | 0.001 | 0.001 | 0 | 0 | 0.001 | 0.002 | 0 | 0.001 | 0.001 | 0.002 | 0 | 0.001 | 0.001
K | 0 | 0.001 | 0.001 | 0.001 | 0 | 0.001 | 0 | 0 | 0 | 0.001 | 0.001 | 0.001 | 0.001 | 0
Mn | 0.001 | 0.001 | 0 | 0 | 0 | 0 | 0.001 | 0.002 | 0.001 | 0.001 | 0 | 0.001 | 0.001 | 0.001
Mg | 0 | 0 | 0 | 0 | 0 | 0 | 0 | 0.001 | 0 | 0.001 | 0 | 0 | 0 | 0
Ca | 0 | 0 | 0 | 0.001 | 0 | 0.001 | 0.001 | 0 | 0.001 | 0.001 | 0 | 0 | 0 | 0
Ti | 0 | 0 | 0 | 0 | 0 | 0 | 0 | 0 | 0 | 0 | 0 | 0 | 0 | 0
Cr | 0 | 0 | 0.001 | 0 | 0 | 0 | 0 | 0 | 0 | 0 | 0 | 0 | 0 | 0
Totals | 2.994 | 2.995 | 2.999 | 2.991 | 3.002 | 3.008 | 2.997 | 2.996 | 2.992 | 2.996 | 2.995 | 2.995 | 2.996 | 0.005
LiAlSi2O6·H2O
Li1.00Al1.00Si2.00O6·1.25H2O
Xtal | #1: El; #2: Line; #3: Pk(s); #4: Bkg(s); #5: Bkg(+); #6: Bkg(-); #7: Standards
TAP | Na | Ka | 20 | 10 | 600 | -600 | albite-Cr |  |  | Li not measured but estimated by stoichiometry
TAP | #1: Al; #2: Ka; #3: 20; #4: 10; #5: 600; #6: -600; #7: anor-hk
TAP | #1: Si; #2: Ka; #3: 20; #4: 10; #5: 600; #6: -600; #7: diopside
TAP | #1: F; #2: Ka; #3: 20; #4: 10; #5: 600; #6: -700; #7: MgF2
TAP | #1: Mg; #2: Ka; #3: 20; #4: 10; #5: 600; #6: -600; #7: diopside
PET | #1: K; #2: Ka; #3: 20; #4: 10; #5: 600; #6: -600; #7: kspar-OR1
PET | #1: Ca; #2: Ka; #3: 20; #4: 10; #5: 600; #6: -600; #7: diopside
PET | #1: Ti; #2: Ka; #3: 20; #4: 10; #5: 600; #6: -600; #7: rutile1
PET | #1: Cr; #2: Ka; #3: 20; #4: 10; #5: 600; #6: -600; #7: chrom-s
LIF | #1: Mn; #2: Ka; #3: 20; #4: 10; #5: 500; #6: -250; #7: rhod-791
LIF | #1: Fe; #2: Ka; #3: 20; #4: 10; #5: 500; #6: -250; #7: fayalite