## pdf_output
| atrinite60166 | atrinite60166 | atrinite60166 | atrinite60166 | atrinite60166 | atrinite60166 | atrinite60166 | atrinite60166 | atrinite60166 | atrinite60166 | atrinite60166 | atrinite60166 | atrinite60166 | atrinite60166 | atrinite60166
| #1 | #2 | #3 | #4 | #5 | #6 | #7 | #8 | #9 | #10 | #11 | #12 | #13 | #14 | #15
Ox | #1: Wt; #2: Percents; #3: Average; #4: Standard; #5: Dev | average | stdev
MgO | 50.84 | 50.61 | 50.39 | 51.09 | 50.92 | 50.44 | 51.22 | 51.47 | 51.03 | 50.23 | 51.06 | 50.69 | 50.14 | 50.94 | 51.42 | 50.83 | 0.4
SiO2 | 0.56 | 0.09 | 0.08 | 0.07 | 0.31 | 0.18 | 0.18 | 0.11 | 0.07 | 0.13 | 0.61 | 0.47 | 0.65 | 0.47 | 0.43 | 0.29 | 0.21
F | 0.06 | 0.02 | 0.03 | 0 | 0 | 0 | 0 | 0 | 0 | 0.05 | 0.11 | 0.01 | 0 | 0.06 | 0.05 | 0.03 | 0.03
FeO | 0.08 | 0.01 | 0 | 0.05 | 0.01 | 0.03 | 0.01 | 0.06 | 0.05 | 0.01 | 0.02 | 0.04 | 0.02 | 0.05 | 0.01 | 0.03 | 0.02
Na2O | 0 | 0 | 0 | 0 | 0 | 0 | 0.01 | 0.01 | 0 | 0 | 0.01 | 0.02 | 0.03 | 0.01 | 0 | 0.01 | 0.01
Al2O3 | 0.01 | 0 | 0 | 0.01 | 0.01 | 0 | 0.01 | 0.01 | 0 | 0 | 0 | 0.01 | 0.01 | 0.02 | 0 | 0.01 | 0.01
P2O5 | 0 | 0 | 0 | 0.03 | 0.03 | 0.02 | 0.02 | 0 | 0 | 0 | 0 | 0 | 0.01 | 0 | 0 | 0.01 | 0.01
SO3 | 0 | 0 | 0 | 0.02 | 0 | 0 | 0.02 | 0.01 | 0.04 | 0.01 | 0.02 | 0 | 0 | 0 | 0 | 0.01 | 0.01
K2O | 0 | 0 | 0 | 0.03 | 0.02 | 0.02 | 0.01 | 0 | 0 | 0.01 | 0 | 0 | 0.01 | 0 | 0 | 0.01 | 0.01
CaO | 0.02 | 0.02 | 0.01 | 0 | 0.02 | 0 | 0 | 0 | 0.02 | 0 | 0.01 | 0.01 | 0.01 | 0.01 | 0 | 0.01 | 0.01
TiO2 | 0.03 | 0.02 | 0.01 | 0 | 0.01 | 0 | 0.02 | 0 | 0 | 0 | 0.03 | 0 | 0.01 | 0 | 0 | 0.01 | 0.01
MnO | 0 | 0 | 0 | 0.02 | 0.01 | 0 | 0.02 | 0 | 0 | 0 | 0 | 0 | 0 | 0 | 0 | 0 | 0.01
Totals | 51.6 | 50.77 | 50.51 | 51.31 | 51.35 | 50.69 | 51.52 | 51.67 | 51.2 | 50.43 | 51.87 | 51.25 | 50.89 | 51.56 | 51.91 | 51.24 | 0.46
Cation | Numbers | Normalized | to | 2 | O | Avg | Cation | # | Standard | Dev | Norm | Cation | #
Mg | 1.971 | 1.995 | 1.997 | 1.991 | 1.98 | 1.988 | 1.986 | 1.991 | 1.993 | 1.995 | 1.973 | 1.974 | 1.963 | 1.977 | 1.981 | 1.984 | 0.01 | 2
Si | 0.014 | 0.002 | 0.002 | 0.002 | 0.008 | 0.005 | 0.005 | 0.003 | 0.002 | 0.004 | 0.016 | 0.012 | 0.017 | 0.012 | 0.011 | 0.008 | 0.005
F | 0.008 | 0.003 | 0.004 | 0 | 0 | 0 | 0 | 0 | 0 | 0.007 | 0.016 | 0.001 | 0 | 0.008 | 0.007 | 0.004 | 0.005
Fe | 0.002 | 0 | 0 | 0.001 | 0 | 0.001 | 0 | 0.001 | 0.001 | 0 | 0 | 0.001 | 0 | 0.001 | 0 | 0.001 | 0
Na | 0 | 0 | 0 | 0 | 0 | 0 | 0 | 0 | 0 | 0 | 0 | 0.001 | 0.002 | 0 | 0 | 0 | 0
Al | 0 | 0 | 0 | 0 | 0 | 0 | 0 | 0 | 0 | 0 | 0 | 0 | 0 | 0.001 | 0 | 0 | 0
P | 0 | 0 | 0 | 0.001 | 0.001 | 0.001 | 0.001 | 0 | 0 | 0 | 0 | 0 | 0 | 0 | 0 | 0 | 0
S | 0 | 0 | 0 | 0 | 0 | 0 | 0 | 0 | 0.001 | 0 | 0 | 0 | 0 | 0 | 0 | 0 | 0
K | 0 | 0 | 0 | 0.001 | 0.001 | 0.001 | 0 | 0 | 0 | 0 | 0 | 0 | 0 | 0 | 0 | 0 | 0
Ca | 0.001 | 0.001 | 0 | 0 | 0.001 | 0 | 0 | 0 | 0 | 0 | 0 | 0 | 0 | 0 | 0 | 0 | 0
Ti | 0.001 | 0 | 0 | 0 | 0 | 0 | 0 | 0 | 0 | 0 | 0.001 | 0 | 0 | 0 | 0 | 0 | 0
Mn | 0 | 0 | 0 | 0 | 0 | 0 | 0.001 | 0 | 0 | 0 | 0 | 0 | 0 | 0 | 0 | 0 | 0
Totals | 1.997 | 2.001 | 2.004 | 1.997 | 1.991 | 1.995 | 1.994 | 1.997 | 1.997 | 2.007 | 2.007 | 1.99 | 1.983 | 2 | 1.999 | 1.997 | 0.006
Mg2CO3(OH)2·3H2O
| #11: Mg2.00CO3(OH)2·3H2O | trace amounts of Si, probably from silicate inclusions (stdev very high))
Xtal | #1: El; #2: Line; #3: Pk(s); #4: Bkg(s); #5: Bkg(+); #6: Bkg(-); #7: Standards
TAP | #1: Na; #2: Ka; #3: 10; #4: 0; #5: 600; #6: -600; #7: albite-Cr
TAP | #1: Si; #2: Ka; #3: 20; #4: 10; #5: 600; #6: -600; #7: diopside
TAP | #1: F; #2: Ka; #3: 20; #4: 10; #5: 600; #6: -600; #7: MgF2
TAP | #1: Mg; #2: Ka; #3: 20; #4: 10; #5: 600; #6: -600; #7: diopside
TAP | #1: Al; #2: Ka; #3: 20; #4: 10; #5: 600; #6: -600; #7: anor-hk
PET | #1: P; #2: Ka; #3: 20; #4: 10; #5: 600; #6: -600; #7: InP
PET | #1: S; #2: Ka; #3: 20; #4: 10; #5: 600; #6: -600; #7: chalcopy
PET | #1: K; #2: Ka; #3: 10; #4: 0; #5: 600; #6: -600; #7: kspar-OR1
PET | #1: Ca; #2: Ka; #3: 20; #4: 10; #5: 600; #6: -600; #7: diopside
PET | #1: Ti; #2: Ka; #3: 20; #4: 10; #5: 600; #6: -600; #7: rutile1
PET | #1: Mn; #2: Ka; #3: 20; #4: 10; #5: 600; #6: -600; #7: rhod-791
LIF | #1: Fe; #2: Ka; #3: 20; #4: 10; #5: 500; #6: -500; #7: fayalite