## pdf_output
alabandite70174alabandite70174alabandite70174alabandite70174alabandite70174alabandite70174alabandite70174alabandite70174alabandite70174alabandite70174alabandite70174alabandite70174alabandite70174alabandite70174alabandite70174
| #1 | #2 | #3 | #4 | #5 | #6 | #7 | #8 | #9 | #10 | #11 | #12 | #13 | #14 | #15
Ox | alabandite70174alabandite70174alabandite70174alabandite70174alabandite70174alabandite70174alabandite70174alabandite70174alabandite70174alabandite70174alabandite70174alabandite70174alabandite70174alabandite70174alabandite70174 #1: Wt; alabandite70174alabandite70174alabandite70174alabandite70174alabandite70174alabandite70174alabandite70174alabandite70174alabandite70174alabandite70174alabandite70174alabandite70174alabandite70174alabandite70174alabandite70174 #2: Percents; alabandite70174alabandite70174alabandite70174alabandite70174alabandite70174alabandite70174alabandite70174alabandite70174alabandite70174alabandite70174alabandite70174alabandite70174alabandite70174alabandite70174alabandite70174 #3: Average; alabandite70174alabandite70174alabandite70174alabandite70174alabandite70174alabandite70174alabandite70174alabandite70174alabandite70174alabandite70174alabandite70174alabandite70174alabandite70174alabandite70174alabandite70174 #4: Standard; alabandite70174alabandite70174alabandite70174alabandite70174alabandite70174alabandite70174alabandite70174alabandite70174alabandite70174alabandite70174alabandite70174alabandite70174alabandite70174alabandite70174alabandite70174 #5: Dev | average | stdev
S | 36.46 | 36.33 | 36.26 | 36.54 | 36.31 | 36.25 | 36.67 | 36.48 | 36.6 | 36.47 | 36.65 | 36.49 | 36.43 | 36.02 | 36.18 | 36.41 | 0.18
Mn | 62.22 | 62.35 | 62.54 | 62.82 | 62.57 | 62.43 | 62.53 | 62.94 | 62.31 | 62.49 | 63.05 | 62.57 | 62.76 | 62.8 | 62.56 | 62.6 | 0.23
Fe | 0 | 0 | 0 | 0 | 0 | 0 | 0 | 0 | 0 | 0 | 0 | 0 | 0 | 0 | 0 | 0 | 0
Totals | 98.67 | 98.68 | 98.8 | 99.36 | 98.88 | 98.68 | 99.2 | 99.41 | 98.9 | 98.96 | 99.7 | 99.06 | 99.19 | 98.82 | 98.74 | 99 | 0.3
Cation numbers normalized to 1 S
Mn | 0.996 | 1.002 | 1.007 | 1.004 | 1.006 | 1.005 | 0.995 | 1.007 | 0.994 | 1 | 1.004 | 1.001 | 1.006 | 1.018 | 1.009 | 1.004 | 0.006 | 1
Fe | 0 | 0 | 0 | 0 | 0 | 0 | 0 | 0 | 0 | 0 | 0 | 0 | 0 | 0 | 0 | 0 | 0
Totals | 0.996 | 1.002 | 1.007 | 1.004 | 1.006 | 1.005 | 0.995 | 1.007 | 0.994 | 1 | 1.004 | 1.001 | 1.006 | 1.018 | 1.009 | 1.004 | 0.006
[5 empty] | ideal |  |  |  | Mn2+S
[5 empty] | measured |  |  |  | Mn2+1.00S1.00
Xtal | alabandite70174alabandite70174alabandite70174alabandite70174alabandite70174alabandite70174alabandite70174alabandite70174alabandite70174alabandite70174alabandite70174alabandite70174alabandite70174alabandite70174alabandite70174 #1: El; alabandite70174alabandite70174alabandite70174alabandite70174alabandite70174alabandite70174alabandite70174alabandite70174alabandite70174alabandite70174alabandite70174alabandite70174alabandite70174alabandite70174alabandite70174 #2: Line; alabandite70174alabandite70174alabandite70174alabandite70174alabandite70174alabandite70174alabandite70174alabandite70174alabandite70174alabandite70174alabandite70174alabandite70174alabandite70174alabandite70174alabandite70174 #3: Pk(s); alabandite70174alabandite70174alabandite70174alabandite70174alabandite70174alabandite70174alabandite70174alabandite70174alabandite70174alabandite70174alabandite70174alabandite70174alabandite70174alabandite70174alabandite70174 #4: Bkg(s); alabandite70174alabandite70174alabandite70174alabandite70174alabandite70174alabandite70174alabandite70174alabandite70174alabandite70174alabandite70174alabandite70174alabandite70174alabandite70174alabandite70174alabandite70174 #5: Bkg(+); alabandite70174alabandite70174alabandite70174alabandite70174alabandite70174alabandite70174alabandite70174alabandite70174alabandite70174alabandite70174alabandite70174alabandite70174alabandite70174alabandite70174alabandite70174 #6: Bkg(-); alabandite70174alabandite70174alabandite70174alabandite70174alabandite70174alabandite70174alabandite70174alabandite70174alabandite70174alabandite70174alabandite70174alabandite70174alabandite70174alabandite70174alabandite70174 #7: Standards
PET | alabandite70174alabandite70174alabandite70174alabandite70174alabandite70174alabandite70174alabandite70174alabandite70174alabandite70174alabandite70174alabandite70174alabandite70174alabandite70174alabandite70174alabandite70174 #1: S; alabandite70174alabandite70174alabandite70174alabandite70174alabandite70174alabandite70174alabandite70174alabandite70174alabandite70174alabandite70174alabandite70174alabandite70174alabandite70174alabandite70174alabandite70174 #2: Ka; alabandite70174alabandite70174alabandite70174alabandite70174alabandite70174alabandite70174alabandite70174alabandite70174alabandite70174alabandite70174alabandite70174alabandite70174alabandite70174alabandite70174alabandite70174 #3: 20; alabandite70174alabandite70174alabandite70174alabandite70174alabandite70174alabandite70174alabandite70174alabandite70174alabandite70174alabandite70174alabandite70174alabandite70174alabandite70174alabandite70174alabandite70174 #4: 10; alabandite70174alabandite70174alabandite70174alabandite70174alabandite70174alabandite70174alabandite70174alabandite70174alabandite70174alabandite70174alabandite70174alabandite70174alabandite70174alabandite70174alabandite70174 #5: 600; alabandite70174alabandite70174alabandite70174alabandite70174alabandite70174alabandite70174alabandite70174alabandite70174alabandite70174alabandite70174alabandite70174alabandite70174alabandite70174alabandite70174alabandite70174 #6: -600; alabandite70174alabandite70174alabandite70174alabandite70174alabandite70174alabandite70174alabandite70174alabandite70174alabandite70174alabandite70174alabandite70174alabandite70174alabandite70174alabandite70174alabandite70174 #7: chalcopy
PET | alabandite70174alabandite70174alabandite70174alabandite70174alabandite70174alabandite70174alabandite70174alabandite70174alabandite70174alabandite70174alabandite70174alabandite70174alabandite70174alabandite70174alabandite70174 #1: Mn; alabandite70174alabandite70174alabandite70174alabandite70174alabandite70174alabandite70174alabandite70174alabandite70174alabandite70174alabandite70174alabandite70174alabandite70174alabandite70174alabandite70174alabandite70174 #2: Ka; alabandite70174alabandite70174alabandite70174alabandite70174alabandite70174alabandite70174alabandite70174alabandite70174alabandite70174alabandite70174alabandite70174alabandite70174alabandite70174alabandite70174alabandite70174 #3: 20; alabandite70174alabandite70174alabandite70174alabandite70174alabandite70174alabandite70174alabandite70174alabandite70174alabandite70174alabandite70174alabandite70174alabandite70174alabandite70174alabandite70174alabandite70174 #4: 10; alabandite70174alabandite70174alabandite70174alabandite70174alabandite70174alabandite70174alabandite70174alabandite70174alabandite70174alabandite70174alabandite70174alabandite70174alabandite70174alabandite70174alabandite70174 #5: 600; alabandite70174alabandite70174alabandite70174alabandite70174alabandite70174alabandite70174alabandite70174alabandite70174alabandite70174alabandite70174alabandite70174alabandite70174alabandite70174alabandite70174alabandite70174 #6: -600; alabandite70174alabandite70174alabandite70174alabandite70174alabandite70174alabandite70174alabandite70174alabandite70174alabandite70174alabandite70174alabandite70174alabandite70174alabandite70174alabandite70174alabandite70174 #7: mn_2
LIF | alabandite70174alabandite70174alabandite70174alabandite70174alabandite70174alabandite70174alabandite70174alabandite70174alabandite70174alabandite70174alabandite70174alabandite70174alabandite70174alabandite70174alabandite70174 #1: Fe; alabandite70174alabandite70174alabandite70174alabandite70174alabandite70174alabandite70174alabandite70174alabandite70174alabandite70174alabandite70174alabandite70174alabandite70174alabandite70174alabandite70174alabandite70174 #2: Ka; alabandite70174alabandite70174alabandite70174alabandite70174alabandite70174alabandite70174alabandite70174alabandite70174alabandite70174alabandite70174alabandite70174alabandite70174alabandite70174alabandite70174alabandite70174 #3: 20; alabandite70174alabandite70174alabandite70174alabandite70174alabandite70174alabandite70174alabandite70174alabandite70174alabandite70174alabandite70174alabandite70174alabandite70174alabandite70174alabandite70174alabandite70174 #4: 10; alabandite70174alabandite70174alabandite70174alabandite70174alabandite70174alabandite70174alabandite70174alabandite70174alabandite70174alabandite70174alabandite70174alabandite70174alabandite70174alabandite70174alabandite70174 #5: 500; alabandite70174alabandite70174alabandite70174alabandite70174alabandite70174alabandite70174alabandite70174alabandite70174alabandite70174alabandite70174alabandite70174alabandite70174alabandite70174alabandite70174alabandite70174 #6: -500; alabandite70174alabandite70174alabandite70174alabandite70174alabandite70174alabandite70174alabandite70174alabandite70174alabandite70174alabandite70174alabandite70174alabandite70174alabandite70174alabandite70174alabandite70174 #7: chalcopy