## pdf_output
| hematite70240 | hematite70240 | hematite70240 | hematite70240 | hematite70240 | hematite70240 | hematite70240 | hematite70240 | hematite70240 | hematite70240
| #1 | #2 | #3 | #4 | #5 | #6 | #7 | #8 | #9 | #10
Ox | Wt | Percents | Average | Standard | Dev
Fe2O3 | 98.13 | 98.45 | 97.97 | 96.53 | 98.86 | 97.63 | 97.45 | 97.71 | 97.88 | 97.8 |  | 97.841 | 0.6187703
TiO2 | 0.31 | 0.75 | 0.57 | 0.75 | 0.41 | 0.18 | 0.59 | 0.68 | 0.31 | 0.54 |  | 0.509 | 0.1982955
Al2O3 | 0.46 | 0.34 | 0.33 | 1.82 | 0.39 | 0.33 | 0.37 | 0.58 | 0.57 | 0.35 |  | 0.554 | 0.4547331
Mn2O3 | 0.44 | 0.49 | 0.28 | 0.32 | 0.27 | 0.15 | 0.54 | 0.29 | 0.12 | 0.23 |  | 0.313 | 0.1387284
Totals | 99.34 | 100.03 | 99.15 | 99.42 | 99.93 | 98.29 | 98.95 | 99.26 | 98.88 | 98.92 |  | 99.217 | 0.5125546
Cation | Numbers | Normalized | to | 3 | O
Fe | 1.968334 | 1.959638 | 1.968657 | 1.917108 | 1.971475 | 1.981561 | 1.961513 | 1.957763 | 1.971255 | 1.969778 |  | 1.962708 | 0.01743896 | 1.97 | 3 | 5.91
Ti | 0.006215569 | 0.01492257 | 0.01144917 | 0.01488908 | 0.008172912 | 0.0036519 | 0.0118709 | 0.01361922 | 0.006240692 | 0.01087162 |  | 0.01019036 | 0.003934493 | trace | 4
Al | 0.01445118 | 0.01059955 | 0.01038579 | 0.05661143 | 0.01218102 | 0.01049027 | 0.01166433 | 0.01820109 | 0.01797928 | 0.01104066 |  | 0.01736046 | 0.01410658 | 0.02 | 3 | 0.06
Mn | 0.008927197 | 0.009865557 | 0.005691156 | 0.006428352 | 0.00544628 | 0.003079504 | 0.01099433 | 0.005877388 | 0.002444531 | 0.00468567 |  | 0.006343996 | 0.002804156 | 0.01 | 3 | 0.03
Totals | 1.997928 | 1.995026 | 1.996184 | 1.995037 | 1.997276 | 1.998783 | 1.996043 | 1.99546 | 1.99792 | 1.996376 |  | 1.996603 | 0.001311498 |  |  | 6
|  |  | ideal |  |  | Fe2O3
|  |  | measured |  |  | (Fe3+1.97Al0.02Mn3+0.01)Σ=2O3 |  |  |  |  | ; trace amounts of Ti
Xtal | El | Line | Pk(s) | Bkg(s) | Bkg(+) | Bkg(-) | Standards
TAP | Al | Ka | 20 | 10 | 600 | -600 | anor-hk
TAP | Mg | Ka | 20 | 10 | 600 | -601 | diopside
PET | Ti | Ka | 20 | 10 | 600 | -600 | rutile1
PET | Cr | Ka | 20 | 10 | 600 | -600 | chrom-s
PET | Mn | Ka | 20 | 10 | 600 | -600 | mn_2
LIF | Fe | Ka | 20 | 10 | 500 | -500 | hematite