## Sheet1
| Cu | S | Total
R060688 | 22.51467 | 77.94403 | 100.4587
R060688 | 22.59229 | 77.9772 | 100.5695
R060688 | 22.69033 | 77.64505 | 100.3354
R060688 | 22.65288 | 77.82004 | 100.4729
R060688 | 22.32637 | 78.06919 | 100.3956
R060688 | 22.69315 | 77.81923 | 100.5124
R060688 | 22.47739 | 77.86983 | 100.3472
R060688 | 22.46769 | 77.92496 | 100.3926
R060688 | 22.5527 | 77.95493 | 100.5076
R060688 | 22.63996 | 77.90537 | 100.5453
R060688 | 22.38313 | 77.8008 | 100.1839
R060688 | 22.6417 | 77.96843 | 100.6101
R060688 | 22.67679 | 77.56167 | 100.2385
R060688 | 22.64969 | 77.7018 | 100.3515
R060688 | 22.82686 | 77.34132 | 100.1682
Avg | 22.58571 | 77.82026 | 100.40596
StdDev | 0.1319519 | 0.1897427 | 0.1368845
Structural Formula Calculation:
Element | Wt. % | At. Wt. | Mol. Frac. | Struct. Coeff.
S | 22.58 | 32.064 | 0.7042166 | 4
Sb | 0 | 121.75 | 0 | 0
As | 0 | 74.922 | 0 | 0
Se | 0 | 78.96 | 0 | 0
Ag | 0 | 107.87 | 0 | 0 |  | cat. sum: | 6.956612
Pb | 0 | 207.19 | 0 | 0
Bi | 0 | 208.98 | 0 | 0
Cu | 77.82 | 63.54 | 1.22474 | 6.956612
Zn | 0 | 65.39 | 0 | 0
Hg | 0 | 200.59 | 0 | 0
Au | 0 | 196.967 | 0 | 0
Fe | 0 | 55.847 | 0 | 0
Mn | 0 | 54.938 | 0 | 0
Co | 0 | 58.933 | 0 | 0
Ni | 0 | 58.71 | 0 | 0
Na | 0 | 22.9898 | 0 | 0
Total: | 100.4
|  | No. S atoms/formula unit: |  |  | 4
|  | F = | 5.680071
Formula: | Cu6.96S4.00
FileName : 8_5_2013
Setup Name : R060514.qtiSet
Date : 6-Aug-2013
Spectromers Conditions : Sp5 LLIF, Sp2 LPET
Full Spectromers Conditions : Sp5 LLIF(2d= 4.0267,K= 0.000058), Sp2 LPET(2d= 8.75,K= 0.000144)
Column Conditions : Cond 1 : 20keV 20nA
User Name : SX
DataSet Comment : R060514
Comment :
Analysis Date : 8/5/2013 12:29:13 PM
Project Name : Ben_Schumer
Sample Name : 8_5_13
Analysis Parameters :
Sp | Elements | Xtal | Position | Bg+ | Bg- | Slope | Bias | Gain | Dtime | Blin | Wind | Mode
Sp5 | Cu Ka |  | LLIF | 38241 |  | -500 | 500 |  | 1830 | 426 | 3 | 500
Sp2 | S Ka |  | LPET | 61404 |  | -250 | 250 |  | 1849 | 1011 | 3 | 523
Peak Position : Sp5 38241 (-500, 500), Sp2 61404 (-250, 250)
Current Sample Position : X = -13177 Y = -26837 Z = 120
Standard Name :
Cu, S On chalcopy
Standard composition :
chalcopy = Cu : 34.44%, Fe : 30.45%, Si : 0.21%, S : 34.93%
Calibration file name (Element intensity cps/nA) :
Cu : chalcopy_CuSp5_016.calDat (Cu : 343.5 cps/nA)
S : chalcopy_S Sp2_CuSp5_006.calDat (S : 475.3 cps/nA)