## El-Ox
| Comment | SiO2 | CuO | PbO2 | Cl | Br | Total
| R110122 Murdochite | 0.105652 | 61.8017 | 31.75317109 | 2.851099 | 4.588667 | 101.1003
| R110122 Murdochite | 0.042264 | 62.42073 | 31.62900625 | 2.634264 | 4.550718 | 101.277
| R110122 Murdochite | 0.064544 | 61.97267 | 31.24290138 | 2.52266 | 4.731291 | 100.5341
| R110122 Murdochite | 0.054107 | 62.48083 | 31.05801047 | 2.722903 | 4.90303 | 101.2189
| R110122 Murdochite | 0.047741 | 61.86807 | 31.08153852 | 2.832348 | 4.418987 | 100.2487
| R110122 Murdochite | 0.056086 | 61.87851 | 31.85456274 | 2.625484 | 4.370051 | 100.7847
| R110122 Murdochite | 0.095103 | 62.74377 | 31.55284195 | 2.787826 | 4.796021 | 101.9756
| R110122 Murdochite | 0.056725 | 61.48056 | 31.80225404 | 1.676478 | 6.137093 | 101.1531
| R110122 Murdochite | 0.08491 | 62.70625 | 31.39763053 | 2.696977 | 4.235469 | 101.1212
| R110122 Murdochite | 0.057117 | 62.14161 | 32.03102556 | 2.900437 | 4.498425 | 101.6286
| R110122 Murdochite | 0.05796 | 62.29035 | 31.4521469 | 3.134745 | 4.203321 | 101.1385229
| R110122 Murdochite | 0.075059 | 61.93887 | 31.74136118 | 2.890733 | 4.538951 | 101.185
| R110122 Murdochite | 0.042967 | 62.15245 | 31.62190101 | 2.965955 | 4.359358 | 101.1426
| R110122 Murdochite | 0.06463 | 61.55112 | 31.91593785 | 3.019324 | 4.311553 | 100.8626
| R110122 Murdochite | 0.099288 | 61.31046 | 31.35024084 | 1.943263 | 5.392307 | 100.0956
| Average | 0.06694353 | 62.0492 | 31.56564 | 2.6803 | 4.669016 | 101.0311
| S.D. | 0.02044901 | 0.4288053 | 0.2971113 | 0.391207 | 0.5070951 | 0.4813508
Ideal formula |  | Pb2Cu12O15Cl2
Empirical formula |  | Pb1.88Cu11.26O14.02(Cl1.07Br0.83)Σ=1.90 |  |  |  | Oxygen number was adjusted for charge balance.