## pdf_output
carrollite50089carrollite50089carrollite50089carrollite50089carrollite50089carrollite50089carrollite50089carrollite50089carrollite50089carrollite50089carrollite50089carrollite50089carrollite50089carrollite50089carrollite50089
| #26 | #27 | #28 | #29 | #30 | #31 | #32 | #33 | #34 | #35 | #36 | #38 | #39 | #40
Ox | Wt | Percents | Average | Standard | Dev | [11 empty] | <<Si,S,Cu,Co
Zn | 0 | 0 | 0 | 0 | 0.04 | 0 | 0 | 0 | 0.02 | 0 | 0.06 | 0 | 0 | 0 | 0.008571429 | 0.01875229
Si | 0.05 | 0.04 | 0.04 | 0.04 | 0.04 | 0.05 | 0.05 | 0.05 | 0.06 | 0.05 | 0.09 | 0.07 | 0.05 | 0.11 | 0.05642857 | 0.02060886
S | 41.31 | 41.27 | 41.37 | 41.34 | 41.14 | 40.94 | 40.89 | 41.21 | 41.22 | 41.24 | 40.45 | 40.82 | 41.1 | 41.27 | 41.11214 | 0.2554989
Mo | 0 | 0 | 0 | 0 | 0 | 0 | 0 | 0 | 0 | 0 | 0 | 0 | 0 | 0 | 0 | 0
Co | 37.57 | 37.39 | 37.83 | 37.35 | 37.56 | 37.99 | 37.65 | 37.62 | 37.73 | 37.83 | 37.98 | 37.72 | 37.65 | 37.82 | 37.69214 | 0.19168
Fe | 0.72 | 0.93 | 0.92 | 0.85 | 0.82 | 0.58 | 0.29 | 0.67 | 0.56 | 0.41 | 0.32 | 0.48 | 0.6 | 0.52 | 0.6192857 | 0.2093383
Cu | 19.13 | 19.41 | 19.21 | 19.47 | 19.26 | 19.22 | 19.19 | 19.38 | 19.25 | 19.17 | 19.32 | 18.82 | 19.66 | 19.27 | 19.26857 | 0.1904189
Totals | 98.78 | 99.03 | 99.38 | 99.04 | 98.86 | 98.77 | 98.07 | 98.92 | 98.85 | 98.7 | 98.22 | 97.9 | 99.06 | 98.98 | 98.75429 | 0.4140553
Cation | Numbers | Normalized | to | 4 | S | Avg | Cation | # | Standard | Dev | Norm | #
Co | 1.979 | 1.972 | 1.99 | 1.966 | 1.987 | 2.02 | 2.004 | 1.987 | 1.992 | 1.996 | 2.043 | 2.011 | 1.993 | 1.994 | 1.995286 | 0.0197267 | 2
Cu | 0.935 | 0.949 | 0.937 | 0.951 | 0.945 | 0.948 | 0.947 | 0.949 | 0.943 | 0.938 | 0.964 | 0.931 | 0.965 | 0.942 | 0.946 | 0.009805807 | 0.96
Fe | 0.04 | 0.052 | 0.051 | 0.047 | 0.046 | 0.032 | 0.016 | 0.037 | 0.031 | 0.023 | 0.018 | 0.027 | 0.033 | 0.029 | 0.03442857 | 0.01162699 | 0.04
Totals | 2.954 | 2.973 | 2.978 | 2.964 | 2.978 | 3 | 2.967 | 2.973 | 2.966 | 2.957 | 3.025 | 2.969 | 2.991 | 2.965 | 2.975714 | 0.01874291
Cu(Co,Ni)2S4
(Cu0.96Fe2+0.04)Co2.00S4
Xtal | El | Line | Pk(s) | Bkg(s) | Bkg(+) | Bkg(-) | Standards
TAP | Zn | La | 20 | 10 | 600 | -600 | ZnS
TAP | Si | Ka | 20 | 10 | 600 | -600 | kspar-OR1
PET | S | Ka | 20 | 10 | 500 | -500 | chalcopy
PET | Mo | La | 20 | 10 | 500 | -100 | wulfenite
LIF | Co | Ka | 20 | 10 | 500 | -300 | codi
LIF | Fe | Ka | 20 | 10 | 500 | -500 | chalcopy
LIF | Cu | Ka | 20 | 10 | 500 | -500 | chalcopy
carrollite50089carrollite50089carrollite50089carrollite50089carrollite50089
| #21 | #22 | #23 | #24 | #25
Ox | Wt | Percents | Average | Standard | Dev | [5 empty] | vein in carrollite R050089
Zn | 0.05 | 0.01 | 0 | 0 | 0.09 |  | 0.03 | 0.04
Si | 0.05 | 0.06 | 0.05 | 0.05 | 0.05 |  | 0.05 | 0
S | 53.86 | 53.79 | 53.99 | 53.95 | 53.91 |  | 53.9 | 0.07
Mo | 0 | 0 | 0 | 0 | 0 |  | 0 | 0
Co | 0.61 | 0.39 | 0.28 | 0.31 | 0.41 |  | 0.4 | 0.11
Fe | 46.01 | 46.01 | 46.36 | 46.33 | 45.76 |  | 46.09 | 0.22
Cu | 0.11 | 0.08 | 0.03 | 0.05 | 0 |  | 0.05 | 0.04
Totals | 100.68 | 100.33 | 100.71 | 100.69 | 100.22 |  | 100.53 | 0.21
Cation | Numbers | Normalized | to | 4 | S
Fe | 1.962 | 1.965 | 1.972 | 1.972 | 1.95 |  | 1.964 | 0.008 | 1.983838
Co | 0.025 | 0.016 | 0.011 | 0.013 | 0.016 |  | 0.016 | 0.005 | 0.01616162
Totals | 1.996 | 1.988 | 1.989 | 1.991 | 1.974 |  | 1.988 | 0.007
[9 empty] | pyrite |  | (Fe0.99Co0.01)S2.00
Xtal | El | Line | Pk(s) | Bkg(s) | Bkg(+) | Bkg(-) | Standards
TAP | Zn | La | 20 | 10 | 600 | -600 | ZnS
TAP | Si | Ka | 20 | 10 | 600 | -600 | kspar-OR1
PET | S | Ka | 20 | 10 | 500 | -500 | chalcopy
PET | Mo | La | 20 | 10 | 500 | -100 | wulfenite
LIF | Co | Ka | 20 | 10 | 500 | -300 | codi
LIF | Fe | Ka | 20 | 10 | 500 | -500 | chalcopy
LIF | Cu | Ka | 20 | 10 | 500 | -500 | chalcopy