## Sheet1
R070178 Bartonite - Coyote Peak, California
Weight%
Comment | Na | S | Cl | K | Fe | Cu | Ni | Co | Total
R070178 Bartonite | 0.127165 | 38.36609 | 1.30061 | 10.17852 | 48.45294 | 0.958346 | 0.154707 | 0.129947 | 99.668325
R070178 Bartonite | 0.196818 | 37.83879 | 1.447215 | 10.07616 | 49.05474 | 0.91981 | 0.111728 | 0.164671 | 99.80993
R070178 Bartonite | 0.176249 | 37.85892 | 1.17007 | 9.914964 | 48.91494 | 0.999082 | 0.175738 | 0.171181 | 99.38114
R070178 Bartonite | 0.094323 | 38.22365 | 1.369314 | 10.21145 | 48.14201 | 0.980896 | 0.16828 | 0.116398 | 99.30632
R070178 Bartonite | 0.163463 | 38.22186 | 1.450698 | 10.15203 | 48.22473 | 0.973356 | 0.17171 | 0.182055 | 99.5399
R070178 Bartonite | 0.2388 | 38.13671 | 1.495942 | 10.19644 | 47.84997 | 0.888778 | 0.13861 | 0.1626 | 99.10786
R070178 Bartonite | 0.239909 | 37.98179 | 1.017922 | 9.984373 | 48.85835 | 0.885806 | 0.189091 | 0.127523 | 99.28477
R070178 Bartonite | 0.243507 | 37.78642 | 1.169601 | 9.999032 | 48.77264 | 0.896429 | 0.196994 | 0.155952 | 99.22058
R070178 Bartonite | 0.279098 | 37.84035 | 0.944989 | 9.946836 | 48.99348 | 1.022299 | 0.153831 | 0.205024 | 99.3859
R070178 Bartonite | 0.185508 | 38.03381 | 0.757769 | 9.635474 | 49.41842 | 1.003328 | 0.173245 | 0.106176 | 99.31374
R070178 Bartonite | 0.178547 | 38.01032 | 1.425852 | 10.08313 | 48.39942 | 1.003707 | 0.197386 | 0.183805 | 99.48216
R070178 Bartonite | 0.183657 | 37.92108 | 1.442154 | 10.21227 | 48.26846 | 0.915252 | 0.195711 | 0.170964 | 99.30956
R070178 Bartonite | 0.180294 | 38.00195 | 1.430497 | 10.22838 | 48.26123 | 0.945205 | 0.126785 | 0.151502 | 99.32584
R070178 Bartonite | 0.20937 | 38.03693 | 1.329939 | 10.1829 | 48.4398 | 1.004449 | 0.127096 | 0.137008 | 99.46751
R070178 Bartonite | 0.189289 | 38.17022 | 1.375933 | 10.15578 | 48.6383 | 0.988323 | 0.147372 | 0.10811 | 99.77332
Average: | 0.1923998 | 38.02859 | 1.275234 | 10.0771826 | 48.5793 | 0.9590044 | 0.1618856 | 0.1515277 | 99.42512
Std. Dev.: | 0.04651499 | 0.1679367 | 0.2190269 | 0.1603019 | 0.4181194 | 0.04708055 | 0.02759718 | 0.0296928 | 0.2003722
Structural Formula Calculation:
Element | Wt. % | At. Wt. | Mol. Frac. | Struct. Coeff.
S | 38.03 | 32.064 | 1.186065 | 26.20239
Cu | 0.96 | 63.54 | 0.01510859 | 0.3337769
Fe | 48.58 | 55.847 | 0.8698766 | 19.21719
Co | 0.15 | 58.933 | 0.002545263 | 0.05622959 |  |  | 19.6674
Ni | 0.16 | 58.71 | 0.00272526 | 0.06020605
Na | 0.19 | 22.9898 | 0.008264535 | 0.1825789
K | 10.08 | 39.0983 | 0.2578117 | 5.69554
Cl | 1.28 | 35.4527 | 0.03610444 | 0.7976142
Total: | 99.43
|  | No. S+Cl atoms/formula unit: |  |  | 27
|  | F = | 22.09186
Ideal Chemistry: |  | K6Fe24S26Cl
Measured Chemistry: |  | (K5.70Na0.18)Σ=5.88(Fe19.22Cu0.33Co0.06Ni0.06)Σ=19.67S26.20Cl0.80
Column Conditions : Cond 1 : 15keV 20nA
Standard Name :
Na On albite-Cr
S , Fe, Cu On chalcopyrite
Cl On scapolite-s
K On kspar-OR1
Ni On pentlandite
Co On co_2 metal
Beam Size : <1 µm