## pdf_output
strontianite R040037
| #1 | #2 | #3 | #4 | #5 | #6 | #7 | #8 | #9 | #10 | #11 | #12
Ox | Wt | Percents | Average | Standard | Dev | [7 empty] | average | stdev
SrO | 65.62 | 66.66 | 65.94 | 66.34 | 65.85 | 65.53 | 66.35 | 66.22 | 66.87 | 66.5 | 65.46 | 66.08 | 66.11833 | 0.4523039
CaO | 3.56 | 3.04 | 3.03 | 3.49 | 3.51 | 3.48 | 3.47 | 3.48 | 3.44 | 3.44 | 3.48 | 3.43 | 3.404167 | 0.1758852
CO2 | 30.82 | 30.29 | 31.02 | 30.17 | 30.65 | 30.98 | 30.18 | 30.29 | 29.69 | 30.05 | 31.06 | 30.49 | 30.47417 | 0.4358369 | estimated by difference
Totals | 100 | 100 | 100 | 100 | 100 | 100 | 100 | 100 | 100 | 100 | 100 | 100 | 100 | 0
Cation | Numbers | Normalized | to | 3 | O | [7 empty] | average | stdev | in formula
Sr | 0.906 | 0.93 | 0.909 | 0.926 | 0.912 | 0.902 | 0.926 | 0.923 | 0.942 | 0.931 | 0.9 | 0.918 | 0.91875 | 0.01306018 | 0.91
Ca | 0.091 | 0.078 | 0.077 | 0.09 | 0.09 | 0.089 | 0.089 | 0.09 | 0.089 | 0.089 | 0.088 | 0.088 | 0.08733333 | 0.004677477 | 0.09
C | 1.002 | 0.996 | 1.007 | 0.992 | 0.999 | 1.004 | 0.992 | 0.994 | 0.984 | 0.99 | 1.006 | 0.997 | 0.9969167 | 0.006986459 | 1
Totals | 1.998 | 2.004 | 1.993 | 2.008 | 2.001 | 1.995 | 2.008 | 2.006 | 2.015 | 2.01 | 1.994 | 2.003 | 2.002917 | 0.006921092
|  | ideal |  | SrCO3
|  | measured |  | (Sr0.91Ca0.09)Σ=1CO3 |  |  |  | CO2 estimated by difference
Xtal | El | Line | Pk(s) | Bkg(s) | Bkg(+) | Bkg(-) | Standards
PET | Ca | Ka | 20 | 10 | 600 | -600 | dolom-s
PET | Sr | La | 20 | 10 | 600 | -600 | srcarb-s