## Sheet1
R060689 Pearceite, Clara Mine, Black Forrest, Germany
Weight%
| Comment | S | Cu | As | Ag | Sb | Total
| R060689 Pearce | 16.26022 | 11.11073 | 5.678013 | 64.92115 | 2.204744 | 100.174857
| R060689 Pearce | 16.35223 | 11.07565 | 5.926266 | 64.64249 | 2.246734 | 100.24337
| R060689 Pearce | 16.16574 | 10.97707 | 5.574484 | 65.42374 | 2.283926 | 100.42496
| R060689 Pearce | 16.58144 | 10.97708 | 5.81613 | 64.55907 | 1.882147 | 99.815867
| R060689 Pearce | 16.45046 | 10.93091 | 5.560149 | 64.41491 | 2.337677 | 99.694106
| R060689 Pearce | 16.29637 | 10.88856 | 5.657897 | 64.92386 | 2.017183 | 99.78387
| R060689 Pearce | 16.46092 | 11.01703 | 5.55078 | 64.59463 | 2.21117 | 99.83453
| R060689 Pearce | 16.4313 | 10.91969 | 5.556126 | 64.58798 | 2.214044 | 99.70914
| R060689 Pearce | 16.55381 | 10.9624 | 5.914278 | 64.54846 | 1.768412 | 99.74736
| R060689 Pearce | 16.55634 | 11.14741 | 5.582621 | 64.53033 | 2.036552 | 99.853253
| Average: | 16.410883 | 11.000653 | 5.6816744 | 64.714662 | 2.1202589 | 99.9281313
| Std. Dev.: | 0.1392481 | 0.08570388 | 0.1496485 | 0.2982391 | 0.1863022 | 0.2560976
Structural Formula Calculation:
| Element | Wt. % | At. Wt. | Mol. Frac. | Struct. Coeff.
| S | 16.41 | 32.064 | 0.5117889 | 11
| Sb | 2.12 | 121.75 | 0.01741273 | 0.3742559
| As | 5.68 | 74.922 | 0.07581218 | 1.629449
| Ag | 64.71 | 107.87 | 0.5998888 | 12.89355 |  | cat. sum: | 16.61444
| Cu | 11 | 63.54 | 0.1731193 | 3.720894
| Total: | 99.92
|  |  | No. S atoms/formula unit: |  |  | 11
|  |  | F = | 21.49324
| Ideal Chemistry: |  | Cu(Ag,Cu)6Ag9As2S11
| Measured Chemistry: |  | Cu1.00(Ag3.28Cu2.72)Σ=6.00Ag9.61(As1.63Sb0.37)Σ=2.00S11
Column Conditions : Cond 1 : 20keV 10nA
Standard Name :
S , Cu On chalcopy
As On NiAs
Ag On ag
Sb On stibnite2
Beam Size : 10 µm