## pdf_output (2)
| howlite50588 | howlite50588 | howlite50588 | howlite50588 | howlite50588 | howlite50588 | howlite50588 | howlite50588 | howlite50588 | howlite50588
| #16 | #18 | #23 | #24 | #25 | #26 | #27 | #28 | #30
Ox | Wt | Average | [10 empty] | Si Ca <<Ti (PET)
Al2O3 | 0.5 | 0.01 | 1.38 | 0.02 | 0 | 0 | 0.01 | 0 | 0 |  | 0.2133333 | 0.4670921
SiO2 | 15.11 | 14.41 | 15.23 | 14.29 | 14.15 | 14.09 | 14.17 | 14.12 | 14.27 |  | 14.42667 | 0.4338202
CaO | 26.79 | 27.42 | 26.94 | 27.6 | 27.45 | 27.43 | 27.59 | 27.55 | 27.48 |  | 27.36111 | 0.2913093
TiO2 | 0.01 | 0 | 0.02 | 0.01 | 0 | 0.02 | 0.02 | 0 | 0.01 |  | 0.01 | 0.008660254
Cl | 0 | 0 | 0.01 | 0 | 0 | 0 | 0.01 | 0 | 0.01 |  | 0.003333333 | 0.005
B2O3 | 44.48 | 44.48 | 44.48 | 44.48 | 44.48 | 44.48 | 44.48 | 44.48 | 44.48 |  | 42.25 | 0
H20 | 11.5 | 11.5 | 11.5 | 11.5 | 11.5 | 11.5 | 11.5 | 11.5 | 11.5 |  | 10.95 | 0
Totals | 98.39 | 97.82 | 99.56 | 97.9 | 97.58 | 97.52 | 97.78 | 97.65 | 97.75 |  | 97.99444 | 0.6391422
Ideal Formula: Ca2B5SiO9(OH)5
Molar Weight
Al2O3 | 101.94 | [7 empty] | Ca2.01B5.00Si0.99O9(OH)5 |  |  |  |  | B2O3 and OH by difference
SiO2 | 60.08
CaO | 56.08
TiO2 | 79.9
Cl | 35.45
B2O3 | 69.62
H2O | 18.02
| moles | # of O
Al2O3 | 0.002092734 | 3 | 0.006278203
SiO2 | 0.2401243 | 2 | 0.4802486
CaO | 0.4878943 | 1 | 0.4878943
TiO2 | 0.0001251564 | 2 | 0.0002503129
Cl | 9.402915e-05 | 1 | 9.402915e-05
B2O3 | 0.6068658 | 3 | 1.820598
H2O | 0.6076582 | 1 | 0.6076582
2.795363
Scaled to 11.5 O
4.113956
| Cation Per O |  | Cation
Al | 0.667 |  | 0.01722744
Si | 0.5 |  | 0.9878607
Ca | 1 |  | 2.007176
Ti | 0.5 |  | 0.0005148881
Cl | 1 |  | 0.0003868318
B | 0.667 |  | 4.995735
H | 2 |  | 4.999758
Xtal | El | Line | Pk(s) | Bkg(s) | Bkg(+) | Bkg(-) | Standards
TAP | Si | Ka | 20 | 10 | 600 | -600 | diopside
TAP | Al | Ka | 20 | 10 | 600 | -600 | anor-hk
PET | Ca | Ka | 20 | 10 | 600 | -600 | diopside
PET | Ti | Ka | 20 | 10 | 600 | -600 | rutile1
PET | Cl | Ka | 20 | 10 | 600 | -600 | scap-s

## pdf_output
| howlite50588 | howlite50588 | howlite50588 | howlite50588 | howlite50588 | howlite50588 | howlite50588 | howlite50588 | howlite50588 | howlite50588
| #16 | #18 | #23 | #24 | #25 | #26 | #27 | #28 | #30
Ox | Wt | Average | [10 empty] | Si Ca <<Ti (PET)
Al2O3 | 0.5 | 0.01 | 1.38 | 0.02 | 0 | 0 | 0.01 | 0 | 0 |  | 0.2133333 | 0.4670921
SiO2 | 15.11 | 14.41 | 15.23 | 14.29 | 14.15 | 14.09 | 14.17 | 14.12 | 14.27 |  | 14.42667 | 0.4338202
CaO | 26.79 | 27.42 | 26.94 | 27.6 | 27.45 | 27.43 | 27.59 | 27.55 | 27.48 |  | 27.36111 | 0.2913093
TiO2 | 0.01 | 0 | 0.02 | 0.01 | 0 | 0.02 | 0.02 | 0 | 0.01 |  | 0.01 | 0.008660254
Cl | 0 | 0 | 0.01 | 0 | 0 | 0 | 0.01 | 0 | 0.01 |  | 0.003333333 | 0.005
B2O3 | 44.48 | 44.48 | 44.48 | 44.48 | 44.48 | 44.48 | 44.48 | 44.48 | 44.48 |  | 42 | 0
H20 | 11.5 | 11.5 | 11.5 | 11.5 | 11.5 | 11.5 | 11.5 | 11.5 | 11.5 |  | 11 | 0
Totals | 98.39 | 97.82 | 99.56 | 97.9 | 97.58 | 97.52 | 97.78 | 97.65 | 97.75 |  | 97.99444 | 0.6391422
B2O3 | not measured
Ideal Formula: Ca2B5SiO9(OH)5
Molar Weight
Al2O3 | 101.94
SiO2 | 60.08
CaO | 56.08
TiO2 | 79.9
Cl | 35.45
B2O3 | 69.62
H2O | 18.02
| moles | # of O
Al2O3 | 0.002092734 | 3 | 0.006278203
SiO2 | 0.2401243 | 2 | 0.4802486
CaO | 0.4878943 | 1 | 0.4878943
TiO2 | 0.0001251564 | 2 | 0.0002503129
Cl | 9.402915e-05 | 1 | 9.402915e-05
B2O3 | 0.6032749 | 3 | 1.809825
H2O | 0.6104329 | 1 | 0.6104329
2.78459
Scaled to 11.5 O
4.129872
| Cation Per O |  | Cation
Al | 0.667 |  | 0.01729409
Si | 0.5 |  | 0.9916825
Ca | 1 |  | 2.014941 |  |  |  |  | Ca1.94B5.08Si0.96O9(OH)5
Ti | 0.5 |  | 0.0005168801
Cl | 1 |  | 0.0003883283
B | 0.667 |  | 4.985387
H | 2 |  | 5.042019
Xtal | El | Line | Pk(s) | Bkg(s) | Bkg(+) | Bkg(-) | Standards
TAP | Si | Ka | 20 | 10 | 600 | -600 | diopside
TAP | Al | Ka | 20 | 10 | 600 | -600 | anor-hk
PET | Ca | Ka | 20 | 10 | 600 | -600 | diopside
PET | Ti | Ka | 20 | 10 | 600 | -600 | rutile1
PET | Cl | Ka | 20 | 10 | 600 | -600 | scap-s