## pdf_output
willhendersonitwillhendersonitwillhendersonitwillhendersonitwillhendersonitwillhendersonitwillhendersonitwillhendersonit
| #61 | #62 | #63 | #64 | #65 | #66 | #67 | #68
Ox | Wt | Percents | Average | Standard | Dev |  |  |  | average | stdev
SiO2 | 34.32 | 34.62 | 34.86 | 33.84 | 33.9 | 34.07 | 34.04 | 34.21 | 34.2325 | 0.3545923
Al2O3 | 27.69 | 27.23 | 27.31 | 27.71 | 27.2 | 28.08 | 27.88 | 27.12 | 27.5275 | 0.3582397
K2O | 8.26 | 8.24 | 8.38 | 8.41 | 7.93 | 7.81 | 7.85 | 7.74 | 8.0775 | 0.2727505
CaO | 10.46 | 10.74 | 10.59 | 10.68 | 10.79 | 10.9 | 10.49 | 10.7 | 10.66875 | 0.1493259
Na2O | 0.41 | 0.47 | 0.43 | 0.67 | 0.65 | 0.55 | 0.32 | 0.28 | 0.4725 | 0.1427035
Fe2O3 | 0.1 | 0.13 | 0.17 | 0.2 | 0.08 | 0.11 | 0.14 | 0.14 | 0.13375 | 0.03852179
TiO2 | 0 | 0 | 0.02 | 0 | 0.01 | 0.01 | 0.02 | 0 | 0.0075 | 0.008864053
Cr2O3 | 0 | 0 | 0.01 | 0.02 | 0.03 | 0 | 0.02 | 0 | 0.01 | 0.01195229
MnO | 0.02 | 0 | 0 | 0.02 | 0.01 | 0 | 0 | 0 | 0.00625 | 0.009161254
MgO | 0 | 0 | 0 | 0 | 0 | 0 | 0 | 0 | 0 | 0
Cl | 0 | 0.01 | 0 | 0 | 0 | 0.01 | 0 | 0.01 | 0.00375 | 0.005175492
F | 0.32 | 0.56 | 0.43 | 0.41 | 0.68 | 0.65 | 0.76 | 0.35 | 0.52 | 0.1650974
Totals | 80.24 | 82.67 | 81.86 | 82.64 | 82.96 | 85.86 | 78.19 | 79.21 | 81.70375 | 2.431783
Cation | Numbers | Normalized | to | 12 | O
Cation numbers normalized to 12 O | [8 empty] | average | stdev | in formula |  | (+) charges
Si | 3.060223 | 3.083168 | 3.091776 | 3.02255 | 3.053472 | 3.026218 | 3.046474 | 3.08209 | 3.058246 | 0.02612911 | 3.06 | 4 | 12.24
Al | 2.909943 | 2.858074 | 2.854684 | 2.916993 | 2.88748 | 2.93955 | 2.940739 | 2.879636 | 2.898387 | 0.0337501 | 2.93 | 3 | 8.79
Fe | 0.006709853 | 0.008712059 | 0.01134584 | 0.01344251 | 0.005422401 | 0.007352382 | 0.009428515 | 0.00949134 | 0.008988113 | 0.002577495 | 0.01 | 3 | 0.03
Ca | 0.9993337 | 1.02482 | 1.006351 | 1.022086 | 1.041331 | 1.037356 | 1.005904 | 1.032878 | 1.021258 | 0.01580729 | 1 | 2 | 2
K | 0.9396028 | 0.9361726 | 0.9481633 | 0.9582916 | 0.9112259 | 0.8849886 | 0.8962645 | 0.8895937 | 0.9205379 | 0.02851976 | 0.92 | 1 | 0.92
Na | 0.07088208 | 0.08115493 | 0.0739428 | 0.1160285 | 0.1135153 | 0.09471912 | 0.05552708 | 0.04890994 | 0.08183498 | 0.02477823 | 0.02 | 1 | 0.02
Total | 7.986694 | 7.992102 | 7.986263 | 8.049392 | 8.012447 | 7.990184 | 7.954338 | 7.942599 | 7.989252 | 0.03289567 |  |  | 24
H | 10.79053 | 10.70664 | 10.55353 | 10.69647 | 11.13386 | 10.65179 | 11.02038 | 11.27331 | 10.85331 | 0.2573369 | 10.85 |  |  | H2O | 5.425
|  |  | ideal |  | KCa(Si3Al3)O12·5H2O
|  |  | measured |  | (K0.98Na0.02)Σ=1Ca1.00(Si3.06Al2.93Fe3+0.01)Σ=6O12·5.43H2O | [9 empty] | H2O estimated by difference; Fe3+ by charge balance
Xtal | El | Line | Pk(s) | Bkg(s) | Bkg(+) | Bkg(-) | Standards
TAP | F | Ka | 20 | 10 | 800 | -800 | MgF2
TAP | Na | Ka | 20 | 10 | 600 | -600 | albite-Cr
TAP | Si | Ka | 20 | 10 | 600 | -601 | diopside
TAP | Mg | Ka | 20 | 10 | 600 | -601 | diopside
TAP | Al | Ka | 20 | 10 | 600 | -600 | anor-hk
PET | K | Ka | 20 | 10 | 600 | -600 | kspar-OR1
PET | Cl | Ka | 20 | 10 | 250 | -250 | scap-s
PET | Ca | Ka | 20 | 10 | 600 | -600 | wollast
PET | Ti | Ka | 20 | 10 | 600 | -600 | rutile1
PET | Cr | Ka | 20 | 10 | 600 | -600 | chrom-s
PET | Mn | Ka | 20 | 10 | 600 | -600 | rhod-791
LIF | Fe | Ka | 20 | 10 | 500 | -500 | fayalite