## pdf_output
| celsian60152 | celsian60152 | celsian60152 | celsian60152 | celsian60152 | celsian60152 | celsian60152 | celsian60152 | celsian60152 | celsian60152 | celsian60152 | celsian60152
| #1 | #2 | #3 | #4 | #5 | #6 | #7 | #8 | #9 | #10 | #11 | #12 |  |  |  | Si Al Ca <Na K Ba <Sr
Ox | Wt | Percents | Average | Standard | Dev
Na2O | 0.1 | 0.13 | 0.12 | 0.12 | 0.1 | 0.09 | 0.1 | 0.1 | 0.11 | 0.11 | 0.09 | 0.07 | 0.1033333 | 0.0161433
Al2O3 | 26.48 | 26.61 | 26.61 | 26.69 | 26.51 | 26.56 | 26.34 | 26.63 | 26.72 | 26.38 | 26.59 | 26.65 | 26.56417 | 0.1171214
SiO2 | 31.85 | 31.67 | 31.59 | 31.09 | 31.38 | 31.2 | 31.22 | 31.07 | 31.22 | 31.48 | 31.23 | 31.27 | 31.35583 | 0.2431781
K2O | 0.56 | 0.52 | 0.47 | 0.33 | 0.38 | 0.38 | 0.39 | 0.37 | 0.4 | 0.4 | 0.4 | 0.4 | 0.4166667 | 0.06624107
CaO | 0 | 0.03 | 0 | 0.01 | 0.01 | 0.01 | 0.01 | 0 | 0.01 | 0.01 | 0 | 0.02 | 0.009166667 | 0.009003366
BaO | 39.65 | 39.76 | 40.07 | 40.29 | 40.18 | 40.23 | 39.81 | 40.28 | 40.33 | 40.12 | 39.93 | 39.75 | 40.03333 | 0.2423871
Totals | 98.63 | 98.71 | 98.87 | 98.54 | 98.56 | 98.47 | 97.86 | 98.45 | 98.8 | 98.49 | 98.25 | 98.17 | 98.48333 | 0.2819198
Cation | Numbers | Normalized | to | 8 | O | Avg | Cation | # | Standard | Dev | Norm | Cation
Si | 2.014 | 2.003 | 2 | 1.982 | 1.997 | 1.99 | 1.999 | 1.983 | 1.984 | 2.004 | 1.991 | 1.992 | 1.994917 | 0.009699656 | 2 | 4 | 8
Al | 1.974 | 1.984 | 1.986 | 2.005 | 1.989 | 1.996 | 1.987 | 2.003 | 2.002 | 1.979 | 1.998 | 2.001 | 1.992 | 0.01022475 | 2 | 3 | 6
Ba | 0.983 | 0.986 | 0.994 | 1.007 | 1.002 | 1.005 | 0.999 | 1.007 | 1.004 | 1.001 | 0.998 | 0.992 | 0.9981667 | 0.007941071 | 0.98 | 2 | 1.96
K | 0.045 | 0.042 | 0.038 | 0.027 | 0.031 | 0.031 | 0.032 | 0.03 | 0.032 | 0.032 | 0.033 | 0.033 | 0.03383333 | 0.005201981 | 0.02 | 1 | 0.02
Totals | 5.016 | 5.015 | 5.018 | 5.021 | 5.019 | 5.022 | 5.017 | 5.023 | 5.022 | 5.016 | 5.02 | 5.018 | 5.018917 | 0.002678478 | 5 |  | 15.98
trace amounts of Ca and Na | [9 empty] | BaAl2Si2O8
(Ba0.98K0.02□0.02)Σ=1Al2.00Si2.00O8
Xtal | El | Line | Pk(s) | Bkg(s) | Bkg(+) | Bkg(-) | Standards
TAP | Na | Ka | 20 | 10 | 600 | -600 | albite-Cr
TAP | Al | Ka | 20 | 10 | 600 | -600 | anor-hk
TAP | Si | Ka | 20 | 10 | 600 | -600 | diopside
TAP | Sr | La | 20 | 10 | 300 | -300 | srcarb-s
PET | K | Ka | 20 | 10 | 600 | -600 | kspar-OR1
PET | Ca | Ka | 20 | 10 | 500 | -500 | anor-hk
PET | Ba | La | 20 | 10 | 600 | -600 | barite2