## Sheet1
Fit Calulator with Cl and F
Point# | Comment | As2O5 | Y2O3 | Al2O3 | CuO | MnO | CaO | P2O5 | Gd2O3 | Dy2O3 | Er2O3 | Yb2O3 | Ho2O3 | Tb2O3 | Cl | Total
1 | R070649-2 | 30.0724 | 6.316371 | 1.5373 | 42.13486 | 0.024592 | 2.310107 | 4.286282 | 0.179355 | 0.320103 | 0.296199 | 0.23708 | 0.113991 | 0.033408 | 0.021109 | 87.88316
2 | R070649-2 | 29.48925 | 6.066716 | 1.496907 | 42.79357 | 0.041672 | 2.321758 | 4.46335 | 0.276259 | 0.256022 | 0.348669 | 0.249263 | 0.096292 | 0.066983 | 0.020559 | 87.98727
3 | R070649-2 | 28.87141 | 5.7571 | 1.339259 | 42.72533 | 0.081554 | 2.393748 | 4.300416 | 0.306658 | 0.325548 | 0.389092 | 0.237747 | 0.138876 | 0.057978 | 0.017206 | 86.94192
4 | R070649-2 | 29.77393 | 6.286646 | 1.346546 | 42.87748 | 0.062672 | 2.346508 | 4.192827 | 0.157051 | 0.21695 | 0.343147 | 0.198624 | 0.121732 | 0.025896 | 0.009249 | 87.95926
5 | R070649-2 | 29.28823 | 5.659047 | 0.952204 | 42.45868 | 0.106002 | 2.492417 | 4.028486 | 0.308733 | 0.416449 | 0.377422 | 0.265691 | 0.112249 | 0.023134 | 0.01612 | 86.50487
6 | R070649-2 | 29.77837 | 5.843486 | 0.662947 | 43.07196 | 0.095549 | 2.679121 | 3.703474 | 0.210166 | 0.41317 | 0.320099 | 0.211601 | 0.141044 | 0.0517 | 0.013847 | 87.19654
7 | R070649-2 | 30.63556 | 5.746015 | 0.388367 | 42.92934 | 0.248185 | 2.857575 | 3.155052 | 0.13843 | 0.204733 | 0.31593 | 0.249745 | 0.116889 | 0.023097 | 0.010167 | 87.01909
8 | R070649-2 | 31.10262 | 6.066755 | 0.253548 | 43.06938 | 0.159035 | 2.843431 | 2.79455 | 0.109084 | 0.176857 | 0.287934 | 0.1769 | 0.066416 | 0.043317 | 0.009389 | 87.15921
9 | R070649-2 | 31.33318 | 6.048899 | 1.9e-05 | 42.61656 | 0.109961 | 2.918875 | 2.543299 | 0.115681 | 0.092374 | 0.26499 | 0.186178 | 0.077268 | 0.017204 | 0.018833 | 86.34332
10 | R070649-2 | 31.59012 | 5.952467 | 1.9e-05 | 42.69021 | 0.062542 | 2.647956 | 2.081905 | 0.081813 | 0.124505 | 0.259312 | 0.151741 | 0.042809 | 0.008192 | 0.021857 | 85.71545
11 | R070649-2 | 30.18925 | 6.169789 | 1.482804 | 43.60461 | 0.113081 | 2.482802 | 4.612957 | 0.205489 | 0.221019 | 0.354891 | 0.21485 | 0.130605 | 1.2e-05 | 0.018204 | 89.80038
12 | R070649-2 | 31.79831 | 5.960241 | 1.9e-05 | 43.99963 | 0.038006 | 2.933034 | 2.117051 | 0.106313 | 0.306858 | 0.306646 | 0.189344 | 0.106647 | 1.2e-05 | 0.008112 | 87.87022
13 | R070649-2 | 33.44922 | 6.092912 | 1.9e-05 | 43.96323 | 0.096031 | 2.965492 | 1.7854 | 0.175632 | 0.155928 | 0.337836 | 0.24372 | 0.111331 | 1.2e-05 | 0.014714 | 89.39147
14 | R070649-2 | 32.44242 | 5.812338 | 1.9e-05 | 43.63356 | 0.155281 | 2.81839 | 1.720252 | 0.166203 | 0.225284 | 0.333498 | 0.251119 | 0.082999 | 0.008807 | 0.01942 | 87.66958
15 | R070649-2 | 32.89159 | 5.71999 | 1.9e-05 | 43.99859 | 0.098268 | 2.581708 | 1.473586 | 0.174956 | 0.31226 | 0.32419 | 0.198606 | 0.080248 | 0.023381 | 0.019165 | 87.89656
16 | R070649-2 | 32.01363 | 6.083569 | 0.005827 | 44.23151 | 0.0426 | 2.797856 | 2.154422 | 0.128105 | 0.250534 | 0.29148 | 0.176294 | 0.073236 | 1.2e-05 | 0.012011 | 88.26108
|  | As2O5 | Y2O3 | Al2O3 | CuO | MnO | CaO | P2O5 | Gd2O3 | Dy2O3 | Er2O3 | Yb2O3 | Ho2O3 | Tb2O3 | Cl | Total
| Average | 30.91997 | 5.973896 | 0.5916139375 | 43.17490625 | 0.0959394375 | 2.649423625 | 3.088332 | 0.1774955 | 0.251162125 | 0.3219584375 | 0.2149064375 | 0.1007895 | 0.0239465625 | 0.015622625 | 87.59996125
| Std dev | 1.368187 | 0.2014637 | 0.6517033 | 0.6403588 | 0.05653571 | 0.2340936 | 1.125302 | 0.06964631 | 0.09361706 | 0.03689148 | 0.0337381 | 0.02795616 | 0.02170267 | 0.004638285 | 1.04788
Sample Description: R070649 (mixite group)
Oxide | Wt % Oxide | Oxide MW | Mol # | Atom Prop. | Anion Prop. | # Ions/formula |  | Agardite-(Y)
Al2O3 | 0.5916139375 | 101.94 | 0.00580355 | 0.01741065 | 0.1709061 | 0.1139374 |  | Cu2+6Y(AsO4)3(OH)6·3H2O
Y2O3 | 5.973896 | 227.8082 | 0.02622336 | 0.07867008 | 0.7722397 | 0.5148264
Gd2O3 | 0.1774955 | 362.4982 | 0.0004896452 | 0.001468936 | 0.01441934 | 0.009612891 |  | Cu + Ca = |  | 5.792088
Tb2O3 | 0.0239465625 | 365.857 | 6.545334e-05 | 0.00019636 | 0.001927505 | 0.001285004 |  | REE + Mn + Al = |  | 0.6986236
Dy2O3 | 0.251162125 | 372.997 | 0.0006733623 | 0.002020087 | 0.01982954 | 0.01321969 |  | As + P = |  | 3.068268
Ho2O3 | 0.1007895 | 377.857 | 0.0002667398 | 0.0008002194 | 0.007855098 | 0.005236732 |  | H = |  | 11.98756
Er2O3 | 0.3219584375 | 382.517 | 0.000841684 | 0.002525052 | 0.02478637 | 0.01652424
Yb2O3 | 0.2149064375 | 394.097 | 0.0005453136 | 0.001635941 | 0.01605869 | 0.01070579 |  | Empirical Formula
MnO | 0.0959394375 | 70.94 | 0.001352403 | 0.001352403 | 0.01327543 | 0.01327543 |  | (Cu5.46Ca0.48)Σ=5.93(Y0.53Er0.02Dy0.01Yb0.01Ho0.01Al0.12Mn0.01)Σ=0.72[(AsO4)0.90+(PO4)0.15)]3(OH)6·3.14H2O
CuO | 43.17490625 | 79.5394 | 0.5428116 | 0.5428116 | 5.328336 | 5.328336 |  | (Cu5.46Ca0.20)Σ=5.66(Y0.53Er0.02Dy0.01Yb0.01Ho0.01Ca0.28Al0.12Mn0.01)Σ=1.00[(AsO4)0.90+(PO4)0.15)]3(OH)6·3.14H2O
CaO | 2.649423625 | 56.08 | 0.04724365 | 0.04724365 | 0.4637521 | 0.4637521 |  | (Cu5.33Al0.12Ca0.03Mn0.01)Σ=5.49(Y0.52Er0.02Dy0.01Yb0.01Ho0.01Ca0.43)Σ=1.00[(AsO4)0.88+(PO4)0.14]3(OH)6·2.99H2O
H2O+ | 11 | 18.015 | 0.6106023 | 0.6106023 | 5.993782 | 11.98756 |  | Checking charge balance
H2O- | 0 |  |  | 0 |  |  |  | Al2O3 | 0.1167164 | 3 | 0.3501491
P2O5 | 3.088332 | 141.94 | 0.02175801 | 0.10879 | 1.067903 | 0.4271611 |  | Y2O3 | 0.5273832 | 3 | 1.58215
As2O5 | 30.91997 | 229.84 | 0.1345282 | 0.6726411 | 6.602767 | 2.641107 |  | Gd2O3 | 0.009847352 | 3 | 0.02954205
Cl | 0.015622625 | 35.453 | 0.0004406573 | 0.0004406573 | 0.004325572 | 0.004325572 |  | Tb2O3 | 0.001316345 | 3 | 0.003949035
F | 0 | 18.998403 | 0 | 0 | 0 | 0 |  | Dy2O3 | 0.01354212 | 3 | 0.04062637
Total: | 98.59996 |  |  | 2.088609 |  |  |  | Ho2O3 | 0.005364457 | 3 | 0.01609337
- O = F, Cl | 0.003525127 |  |  | 0.0002203287 |  |  |  | Er2O3 | 0.01692727 | 3 | 0.05078182
| 98.59644 |  |  | 2.088389 |  |  |  | Yb2O3 | 0.01096691 | 3 | 0.03290073
[8 empty] | MnO | 0.01359922 | 2 | 0.02719844
|  |  |  | Enter Oxygens in formula: |  | 20.5 |  | CuO | 5.458296 | 2 | 10.91659
[8 empty] | CaO | 0.4750632 | 2 | 0.9501263
[8 empty] | H2O+ | 12.27994 | 1 | 12.27994
[8 empty] | P2O5 | 0.4375796 | 5 | 2.187898
|  | Oxygen Factor Calculation: | [5 empty] | As2O5 | 2.705524 | 5 | 13.52762
|  | F= | 9.81618 | [7 empty] | 41.99557
|  | F is factor for anion proportion calculation | [5 empty] | O | 21 | -2 | -42
Note 1: O = F, Cl is calc as (Fx15.9994/2x18.9984) + (Clx15.9994/2x35.453) | [10 empty] | -0.004431074 | (Charge balanced)
Stan Evans - 8 August 2008