## pdf_output
penroseite60381penroseite60381penroseite60381penroseite60381penroseite60381penroseite60381penroseite60381penroseite60381penroseite60381penroseite60381penroseite60381penroseite60381penroseite60381penroseite60381penroseite60381
| #1 | #2 | #3 | #4 | #5 | #6 | #7 | #8 | #9 | #10 | #11 | #12 | #13 | #14 | #15
Ox | Wt | Percents | Average | Standard | Dev
Se | 73.99 | 72.93 | 72.39 | 70.03 | 71.88 | 72.82 | 71.58 | 72.39 | 72.96 | 72.26 | 72.24 | 72.98 | 72.74 | 72.73 | 71.34 | 72.35067 | 0.9083774
Cu | 18.32 | 18.62 | 18.88 | 21.62 | 19.22 | 19.21 | 21.45 | 19.42 | 18.14 | 19.61 | 18.42 | 17.76 | 17.8 | 17.05 | 20.8 | 19.088 | 1.339217
Ni | 8.7 | 8.78 | 9.1 | 8.75 | 8.91 | 8.05 | 8.02 | 8.55 | 8.83 | 8.31 | 8.7 | 8.78 | 9.62 | 9.09 | 7.92 | 8.674 | 0.4545453
Co | 0.45 | 0.34 | 0.31 | 0.28 | 0.37 | 0.38 | 0.29 | 0.23 | 0.45 | 0.37 | 0.42 | 0.52 | 0.41 | 0.46 | 0.3 | 0.372 | 0.08064029
Fe | 0 | 0.01 | 0.09 | 0.04 | 0.03 | 0.02 | 0.01 | 0.09 | 0.1 | 0.1 | 0.04 | 0.06 | 0.05 | 0.07 | 0.13 | 0.056 | 0.03942443
S | 0.03 | 0.01 | 0.01 | 0 | 0 | 0 | 0 | 0.01 | 0.01 | 0.03 | 0.01 | 0 | 0.02 | 0.01 | 0.01 | 0.01 | 0.01
Mn | 0 | 0 | 0 | 0.03 | 0.02 | 0 | 0 | 0.04 | 0.02 | 0 | 0 | 0.01 | 0.01 | 0 | 0.01 | 0.009333333 | 0.01279881
Totals | 101.49 | 100.69 | 100.79 | 100.75 | 100.43 | 100.48 | 101.35 | 100.72 | 100.5 | 100.68 | 99.82 | 100.13 | 100.64 | 99.41 | 100.52 | 100.56 | 0.5158073
Atom weights
Se | 78.963 | 78.963 | 78.963 | 78.963 | 78.963 | 78.963 | 78.963 | 78.963 | 78.963 | 78.963 | 78.963 | 78.963 | 78.963 | 78.963 | 78.963
Cu | 63.546 | 63.546 | 63.546 | 63.546 | 63.546 | 63.546 | 63.546 | 63.546 | 63.546 | 63.546 | 63.546 | 63.546 | 63.546 | 63.546 | 63.546
Ni | 58.693 | 58.693 | 58.693 | 58.693 | 58.693 | 58.693 | 58.693 | 58.693 | 58.693 | 58.693 | 58.693 | 58.693 | 58.693 | 58.693 | 58.693
Co | 58.933 | 58.933 | 58.933 | 58.933 | 58.933 | 58.933 | 58.933 | 58.933 | 58.933 | 58.933 | 58.933 | 58.933 | 58.933 | 58.933 | 58.933
Fe | 55.845 | 55.845 | 55.845 | 55.845 | 55.845 | 55.845 | 55.845 | 55.845 | 55.845 | 55.845 | 55.845 | 55.845 | 55.845 | 55.845 | 55.845
Atom proportions
Se | 0.9370211 | 0.9235971 | 0.9167585 | 0.8868711 | 0.9102998 | 0.9222041 | 0.9065005 | 0.9167585 | 0.9239771 | 0.9151121 | 0.9148589 | 0.9242303 | 0.9211909 | 0.9210643 | 0.9034611 | 0.9162604 | 0.01150384
Cu | 0.2882951 | 0.2930161 | 0.2971076 | 0.340226 | 0.3024581 | 0.3023007 | 0.3375508 | 0.3056054 | 0.2854625 | 0.3085953 | 0.2898688 | 0.2794826 | 0.280112 | 0.2683096 | 0.3273219 | 0.3003808 | 0.02107477
Ni | 0.1482289 | 0.1495919 | 0.155044 | 0.1490808 | 0.1518069 | 0.1371543 | 0.1366432 | 0.1456732 | 0.1504438 | 0.1415842 | 0.1482289 | 0.1495919 | 0.1639037 | 0.1548737 | 0.1349394 | 0.1477859 | 0.007744455
Co | 0.00763579 | 0.005769263 | 0.005260211 | 0.004751158 | 0.006278316 | 0.006448 | 0.004920842 | 0.003902737 | 0.00763579 | 0.006278316 | 0.007126737 | 0.008823579 | 0.006957053 | 0.007805474 | 0.005090527 | 0.006312253 | 0.001368339
Fe | 0 | 0.0001790671 | 0.001611604 | 0.0007162682 | 0.0005372012 | 0.0003581341 | 0.0001790671 | 0.001611604 | 0.001790671 | 0.001790671 | 0.0007162682 | 0.001074402 | 0.0008953353 | 0.001253469 | 0.002327872 | 0.001002776 | 0.0007059617
Sum | 1.381181 | 1.372153 | 1.375782 | 1.381645 | 1.37138 | 1.368465 | 1.385794 | 1.373551 | 1.36931 | 1.373361 | 1.3608 | 1.363203 | 1.373059 | 1.353306 | 1.373141 | 1.371742 | 0.008280877
Atoms normalized to 3 apfu
Se | 2.035261 | 2.019301 | 1.999063 | 1.925685 | 1.991351 | 2.02169 | 1.962413 | 2.00231 | 2.024327 | 1.998992 | 2.016885 | 2.033953 | 2.012712 | 2.041809 | 1.973857 | 2.003974 | 0.03104118 | 2
Cu | 0.6261926 | 0.6406341 | 0.6478663 | 0.7387409 | 0.6616503 | 0.6627147 | 0.7307377 | 0.6674786 | 0.6254154 | 0.6741026 | 0.6390407 | 0.6150572 | 0.6120175 | 0.5947867 | 0.7151239 | 0.6567706 | 0.04328198 | 0.67
Ni | 0.3219613 | 0.3270595 | 0.3380856 | 0.3237028 | 0.3320892 | 0.3006748 | 0.2958084 | 0.3181677 | 0.3296051 | 0.3092797 | 0.3267834 | 0.3292069 | 0.3581136 | 0.3433228 | 0.2948119 | 0.3232449 | 0.0175535 | 0.32
Co | 0.01658535 | 0.0126136 | 0.0114703 | 0.01031631 | 0.0137343 | 0.01413554 | 0.01065275 | 0.008524043 | 0.01672914 | 0.0137145 | 0.01571151 | 0.01941805 | 0.01520048 | 0.01730312 | 0.01112164 | 0.01381537 | 0.00304483 | 0.01
Fe | 0 | 0.0003915023 | 0.003514227 | 0.001555251 | 0.001175169 | 0.0007851148 | 0.0003876485 | 0.003519934 | 0.003923153 | 0.003911581 | 0.001579075 | 0.002364437 | 0.00195622 | 0.002778682 | 0.00508587 | 0.002195191 | 0.001543792
Sum | 3 | 3 | 3 | 3 | 3 | 3 | 3 | 3 | 3 | 3 | 3 | 3 | 3 | 3 | 3 | 3 | 0
[5 empty] | ideal |  |  |  | NiSe2
[5 empty] | measured |  |  |  | (Cu0.67Ni0.32Fe0.01)Σ=1Se2.00
Xtal | El | Line | Pk(s) | Bkg(s) | Bkg(+) | Bkg(-) | Standards
TAP | Se | La | 20 | 10 | 600 | -600 | se_2
LIF | Mn | Ka | 20 | 10 | 500 | -500 | rhod-791
LIF | Co | Ka | 20 | 10 | 500 | -250 | co_1
PET | S | Ka | 20 | 10 | 600 | -600 | chalcopy
LIF | Fe | Ka | 20 | 10 | 500 | -500 | chalcopy
LIF | Ni | Ka | 20 | 10 | 500 | -250 | ni_2
LIF | Cu | Ka | 20 | 10 | 500 | -500 | chalcopy