## pdf_output
Electron Microprobe Data
Rruff ID: R050583 |  |  | Mineral: Adamite
Locality: |  | Tsumeb mine, Tsumeb, Otavi District, Oshikoto, Namibia
Weight Percents
| adamite50583 | adamite50583 | adamite50583 | adamite50583 | adamite50583
| #1 | #2 | #3 | #4 | #5 |  |  | WDS scan: Cu As Zn < Si
Ox | Wt | Percents | Average | Standard | Dev | average | stdev
SiO2 | 0.5 | 0.4 | 0.44 | 0.13 | 0.21 | 0.336 | 0.1582087
P2O5 | 0.05 | 0 | 0 | 0 | 0.07 | 0.024 | 0.03361547
CuO | 24.18 | 24.55 | 23.5 | 23.88 | 23.61 | 23.944 | 0.4288706
ZnO | 26.41 | 25.8 | 26.81 | 26.72 | 26.4 | 26.428 | 0.3958156
As2O5 | 41.42 | 41.67 | 41.42 | 41.42 | 40.89 | 41.364 | 0.2862342
Totals | 92.56 | 92.42 | 92.17 | 92.15 | 91.17 | 92.094 | 0.5445457
Cation | Numbers | Normalized | to | 4.5 | O | ACN | stdev | CNISF*
As | 1.048 | 1.056 | 1.053 | 1.057 | 1.053 | 1.0534 | 0.003507136 | 1
Zn | 0.943 | 0.923 | 0.962 | 0.963 | 0.96 | 0.9502 | 0.01725399 | 1.04
Cu | 0.884 | 0.899 | 0.863 | 0.881 | 0.879 | 0.8812 | 0.01285302 | 0.96
Si | 0.024 | 0.02 | 0.022 | 0.007 | 0.01 | 0.0166 | 0.007602631 | 0
Totals | 2.901 | 2.897 | 2.899 | 2.907 | 2.905 | 2.9018 | 0.004147288
Ideal Chemistry: |  |  |  | Zn2(AsO4)(OH)
Calculated Chemistry: |  |  |  | (Zn1.04Cu0.96)Σ=2(As1.00O4)(OH)
trace amount of Si (from silicate impurities?)
Xtal | El | Line | Pk(s) | Bkg(s) | Bkg(+) | Bkg(-) | Standards
TAP | Si | Ka | 20 | 10 | 600 | -600 | diopside
TAP | As | La | 20 | 10 | 600 | -600 | as
PET | P | Ka | 20 | 10 | 600 | -600 | apatite
LIF | Cu | Ka | 20 | 10 | 500 | -500 | chalcopy
LIF | Zn | Ka | 20 | 10 | 500 | -300 | zn_2
Instrument: Cameca SX50
Sample Voltage: 15 kV
Acceleration Current: 10 nA
Beam Size: 10
Date of Analysis:
ACN: Average Cation Numbers
StDev: Standard Deviation
CNISF* = cation numbers in structural formulae, charge balanced