## pdf_output
| henmilite60257 | henmilite60257 | henmilite60257 | henmilite60257 | henmilite60257 | henmilite60257 | henmilite60257 | henmilite60257 | henmilite60257 | henmilite60257
| #1 | #2 | #3 | #4 | #5 | #6 | #7 | #8 | #9 | #10
Ox | #1: Wt; #2: Percents; #3: Average; #4: Standard; #5: Dev
CuO | 21.08 | 20.43 | 21.65 | 20.68 | 20.65 | 20.73 | 20.87 | 20.43 | 21.1 | 21.28 | 20.89 | 0.37
CaO | 27.12 | 27.05 | 27.1 | 26.89 | 26.81 | 26.86 | 27.06 | 27.02 | 26.79 | 26.75 | 26.94 | 0.13
ZnO | 0.02 | 0 | 0 | 0.2 | 0 | 0.01 | 0 | 0.1 | 0.09 | 0 | 0.04 | 0.06 | not present in the wds scan
Fe2O3 | 0 | 0.01 | 0 | 0.02 | 0.05 | 0.01 | 0 | 0.08 | 0.12 | 0.07 | 0.04 | 0.04 | not present in the wds scan
Na2O | 0 | 0 | 0 | 0 | 0 | 0.02 | 0.01 | 0.04 | 0 | 0 | 0.01 | 0.01 | not present in the wds scan
MnO | 0 | 0 | 0.01 | 0 | 0.03 | 0 | 0 | 0.02 | 0 | 0.01 | 0.01 | 0.01 | not present in the wds scan
MgO | 0 | 0 | 0 | 0 | 0 | 0 | 0 | 0 | 0 | 0 | 0 | 0 | not present in the wds scan
Totals | 48.22 | 47.49 | 48.76 | 47.8 | 47.54 | 47.64 | 47.94 | 47.69 | 48.09 | 48.11 | 47.93 | 0.36
Cation | #1: Numbers; #2: Normalized; #3: to; #4: 3; #5: O
Cu | 1.062 | 1.042 | 1.081 | 1.051 | 1.054 | 1.056 | 1.056 | 1.038 | 1.066 | 1.076 | 1.058 | 0.013 | 1.06
Ca | 1.938 | 1.957 | 1.919 | 1.938 | 1.941 | 1.941 | 1.943 | 1.947 | 1.92 | 1.918 | 1.936 | 0.012 | 1.94
Zn | 0.001 | 0 | 0 | 0.01 | 0 | 0.001 | 0 | 0.005 | 0.004 | 0 | 0.002 | 0.003
Na | 0 | 0 | 0 | 0 | 0 | 0.003 | 0.001 | 0.005 | 0 | 0 | 0.001 | 0.002
Fe | 0 | 0.001 | 0 | 0.001 | 0.003 | 0 | 0 | 0.004 | 0.006 | 0.004 | 0.002 | 0.002
Mn | 0 | 0 | 0.001 | 0 | 0.002 | 0 | 0 | 0.001 | 0 | 0.001 | 0 | 0.001
Mg | 0 | 0 | 0 | 0 | 0 | 0 | 0 | 0 | 0 | 0 | 0 | 0
Totals | 3 | 3 | 3 | 3 | 2.999 | 3.001 | 3 | 3 | 2.997 | 2.998 | 3 | 0.001
|  |  | ideal |  |  | Ca2Cu[B(OH)4]2(OH)4
| #3: measured; #6: Ca1.94Cu1.06[B(OH)4]2(OH)4 | B, H not measured but assumed by stoichiometry
Xtal | El | Line | Pk(s) | Bkg(s) | Bkg(+) | Bkg(-) | Standards
TAP | Na | Ka | 20 | 10 | 600 | -600 | albite-Cr
TAP | Mg | Ka | 20 | 10 | 600 | -601 | diopside
PET | Ca | Ka | 20 | 10 | 600 | -600 | wollast
PET | Mn | Ka | 20 | 10 | 600 | -600 | rhod-791
LIF | Fe | Ka | 20 | 10 | 500 | -500 | fayalite
LIF | Cu | Ka | 20 | 10 | 500 | -500 | chalcopy
LIF | Zn | Ka | 20 | 10 | 500 | -500 | willemit2