## pdf_output
| lazulite50110 | lazulite50110 | lazulite50110 | lazulite50110 | lazulite50110 | lazulite50110 | lazulite50110 | lazulite50110 | lazulite50110 | lazulite50110 | lazulite50110 | lazulite50110
| #1 | #2 | #3 | #4 | #5 | #6 | #7 | #8 | #9 | #10 | #11 | #12 |  |  | P Al Mg Fe
Ox | Wt | Percents | Average | Standard | Dev
Al2O3 | 32.46 | 32.34 | 32.37 | 32.65 | 32.72 | 32.67 | 32.63 | 32.46 | 32.36 | 32.26 | 32.36 | 32.52 | 32.48 | 0.15
P2O5 | 45.97 | 46.3 | 45.82 | 46.37 | 46.7 | 46.42 | 46.33 | 46.46 | 46.42 | 46.43 | 46.43 | 46.26 | 46.33 | 0.22
CaO | 0.01 | 0.01 | 0 | 0.01 | 0.01 | 0 | 0.02 | 0.01 | 0 | 0.01 | 0.02 | 0.01 | 0.01 | 0.01
MgO | 9.7 | 9.49 | 9.4 | 9.55 | 9.36 | 9.46 | 9.49 | 9.23 | 9.34 | 9.5 | 9.47 | 9.45 | 9.45 | 0.11
FeO | 3.16 | 3.02 | 2.95 | 3.51 | 3.18 | 3.48 | 3.06 | 3.13 | 3.28 | 3.34 | 3.26 | 3.26 | 3.22 | 0.16
Totals | 91.29 | 91.16 | 90.54 | 92.1 | 91.97 | 92.02 | 91.52 | 91.29 | 91.4 | 91.54 | 91.54 | 91.5 | 91.49 | 0.41
Cation | Numbers | Normalized | to | 9 | O | Avg | Cation | # | Standard | Dev | Norm | Cation | #
Al | 2.004 | 1.996 | 2.012 | 2.001 | 2.002 | 2.003 | 2.007 | 2 | 1.994 | 1.986 | 1.992 | 2.003 | 2 | 0.007 | 2
P | 2.039 | 2.053 | 2.045 | 2.042 | 2.053 | 2.044 | 2.047 | 2.057 | 2.055 | 2.054 | 2.053 | 2.047 | 2.049 | 0.006 | 2
Mg | 0.758 | 0.741 | 0.739 | 0.741 | 0.725 | 0.734 | 0.738 | 0.72 | 0.728 | 0.74 | 0.737 | 0.736 | 0.736 | 0.009 | 0.8363636
Fe | 0.138 | 0.132 | 0.13 | 0.153 | 0.138 | 0.151 | 0.133 | 0.137 | 0.143 | 0.146 | 0.142 | 0.142 | 0.141 | 0.007 | 0.1602273
Totals | 4.939 | 4.922 | 4.926 | 4.937 | 4.919 | 4.932 | 4.926 | 4.914 | 4.92 | 4.926 | 4.925 | 4.928 | 4.926 | 0.007
(Mg,Fe)Al2(PO4)2(OH)2
(Mg0.84Fe0.16)Al2.00(P1.00O4)2(OH)2
Xtal | El | Line | Pk(s) | Bkg(s) | Bkg(+) | Bkg(-) | Standards
TAP | Al | Ka | 20 | 10 | 600 | -600 | anor-hk
TAP | P | Ka | 20 | 10 | 600 | -600 | apatite
TAP | Mg | Ka | 20 | 10 | 600 | -600 | diopside
PET | Ca | Ka | 20 | 10 | 600 | -600 | diopside
LIF | Fe | Ka | 20 | 10 | 500 | -500 | fayalite
Note on Q2: Gelu Costin: ok calibration normal backgrounds