## Sheet1
Electron Microprobe Data
[18 empty] | WDS scan: |  | Mn Fe Ca Al Si
Rruff ID: R060177 |  |  |  | Mineral: Spessartine
Locality: Fujian Province, China
Weight Percents
Analysis | #1 | #4 | #5 | #6 | #7 | #8 | #9 | #10 | #12 | #13 | #14 | #15 | #16 | #17 | #19 | #20 | Average | StDev
SiO2 | 35.8 | 35.73 | 35.54 | 35.68 | 35.7 | 35.64 | 35.69 | 35.49 | 35.59 | 35.62 | 36.03 | 35.68 | 35.92 | 35.66 | 35.65 | 36 | 35.7137 | 0.15318
Al2O3 | 20.6584 | 20.5898 | 20.629 | 20.6192 | 20.7564 | 20.5408 | 20.482 | 21.0112 | 20.8446 | 20.6976 | 20.5212 | 20.5702 | 20.4428 | 20.5506 | 20.6584 | 20.6878 | 20.6412 | 0.14217
MnO | 41.43 | 41.78 | 41.31 | 41.58 | 41.55 | 41.46 | 41.35 | 41.26 | 41.38 | 41.14 | 41.82 | 41.34 | 41.74 | 41.73 | 41.34 | 41.48 | 41.4806 | 0.20207
FeO | 1.5164 | 1.5254 | 1.6151 | 1.5793 | 1.7049 | 1.6151 | 1.5523 | 1.5164 | 1.6959 | 1.651 | 1.6869 | 1.6062 | 1.5882 | 1.669 | 1.4716 | 1.7856 | 1.6112 | 0.084427
CaO | 0.43 | 0.47 | 0.5 | 0.44 | 0.47 | 0.44 | 0.46 | 0.45 | 0.44 | 0.44 | 0.45 | 0.45 | 0.43 | 0.44 | 0.48 | 0.41 | 0.45 | 0.021909
Totals | 99.8348 | 100.0952 | 99.5941 | 99.8985 | 100.1813 | 99.6959 | 99.5343 | 99.7276 | 99.9505 | 99.5486 | 100.5081 | 99.6464 | 100.121 | 100.0496 | 99.6 | 100.3634 | 99.8968 | 0.30068
Cation numbers normalized to 12 O | [16 empty] | Average | StDev | in formula
Si | 2.9973 | 2.9719 | 2.976 | 2.9912 | 3.0003 | 2.9932 | 3.0014 | 2.9831 | 2.9912 | 3.0003 | 2.9841 | 2.9821 | 2.9871 | 2.98 | 2.9902 | 2.9993 | 2.9893 | 0.0091828 | 3
Al | 2.006 | 2.042 | 2.022 | 2.016 | 1.982 | 2.002 | 1.981 | 1.994 | 2.012 | 2 | 1.996 | 2.009 | 2.004 | 2.01 | 1.999 | 1.997 | 2.0045 | 0.01485 | 2
Mn | 2.894 | 2.884 | 2.888 | 2.883 | 2.906 | 2.894 | 2.91 | 2.913 | 2.895 | 2.884 | 2.912 | 2.893 | 2.905 | 2.894 | 2.902 | 2.9 | 2.8973 | 0.0099647 | 2.86
Fe2+ | 0.103 | 0.1 | 0.117 | 0.115 | 0.11 | 0.111 | 0.108 | 0.113 | 0.102 | 0.101 | 0.105 | 0.11 | 0.109 | 0.115 | 0.112 | 0.107 | 0.10862 | 0.0052647 | 0.1
Ca | 0.038 | 0.04 | 0.039 | 0.039 | 0.04 | 0.04 | 0.038 | 0.039 | 0.043 | 0.036 | 0.041 | 0.044 | 0.039 | 0.041 | 0.039 | 0.041 | 0.039813 | 0.0019397 | 0.04
Cation | 8.0383 | 8.0379 | 8.042 | 8.0442 | 8.0383 | 8.0402 | 8.0384 | 8.0421 | 8.0432 | 8.0213 | 8.0381 | 8.0381 | 8.0441 | 8.04 | 8.0422 | 8.0443 | 8.0396 | 0.0054282 | 8
Ideal Chemistry: | #5: Mn3Al2(SiO4)3
Calculated Chemistry: | #5: (Mn2.86Fe2+0.10Ca0.04)Σ=3Al2.00(Si1.00O4)3
Microprobe Calibration Data
Xtal | #1: El; #4: Line; #5: Pk(s); #6: Bkg(s); #7: Bkg(+); #8: Bkg(-); #10: Standards
TAP | #1: Si; #4: Ka; #5: 20; #6: 10; #7: 600; #8: -600; #10: pyrope-s
TAP | #1: Mg; #4: Ka; #5: 20; #6: 10; #7: 600; #8: -600; #10: pyrope-2
TAP | #1: Al; #4: Ka; #5: 20; #6: 10; #7: 600; #8: -600; #10: pyrope-2
PET | #1: Ca; #4: Ka; #5: 20; #6: 10; #7: 600; #8: -600; #10: wollastonite
PET | #1: Mn; #4: Ka; #5: 20; #6: 10; #7: 600; #8: -600; #10: synspes
LIF | #1: Ti; #4: Ka; #5: 20; #6: 10; #7: 500; #8: -500; #10: Rutile1
LIF | #1: Fe; #4: Ka; #5: 20; #6: 10; #7: 500; #8: -500; #10: Fayalite
Instrument: Cameca SX50
Sample Voltage: 15 kV
Acceleration Current: 20 nA
Beam Size: Spot
Date of Analysis: 04/23/06