## Sheet1
Name | barringerite70439lt | barringerite70439lt | barringerite70439lt | barringerite70439lt | barringerite70439lt | barringerite70439lt | barringerite70439lt | barringerite70439lt
light phase
Num | #1 | #2 | #3 | #4 | #5 | #6 | #7 | #8
Fe | 75.79 | 74.67 | 74.27 | 73.45 | 72.98 | 72.98 | 72.81 | 72.83 | 73.7225 | 1.087471
P | 21.54 | 21.73 | 22.14 | 22.33 | 22.32 | 22.48 | 22.57 | 22.39 | 22.1875 | 0.3667522
Si | 1.04 | 0.7 | 0.55 | 0.49 | 0.44 | 0.42 | 0.4 | 0.42 | 0.5575 | 0.218485
Ti | 1.05 | 1.87 | 2.46 | 3.17 | 3.65 | 3.8 | 3.93 | 4.02 | 2.99375 | 1.093317
Cr | 0.8 | 0.84 | 0.9 | 0.94 | 0.99 | 0.96 | 0.98 | 1 | 0.92625 | 0.07347254
Mn | 0.57 | 0.57 | 0.55 | 0.49 | 0.56 | 0.49 | 0.47 | 0.52 | 0.5275 | 0.04026697
Total | 100.79 | 100.38 | 100.87 | 100.87 | 100.94 | 101.13 | 101.16 | 101.18 | 100.915 | 0.2626785
Atom weights
Fe | 55.845 | 55.845 | 55.845 | 55.845 | 55.845 | 55.845 | 55.845 | 55.845
P | 30.973 | 30.973 | 30.973 | 30.973 | 30.973 | 30.973 | 30.973 | 30.973
Si | 28.085 | 28.085 | 28.085 | 28.085 | 28.085 | 28.085 | 28.085 | 28.085
Ti | 47.867 | 47.867 | 47.867 | 47.867 | 47.867 | 47.867 | 47.867 | 47.867
Cr | 51.996 | 51.996 | 51.996 | 51.996 | 51.996 | 51.996 | 51.996 | 51.996
Mn | 54.938 | 54.938 | 54.938 | 54.938 | 54.938 | 54.938 | 54.938 | 54.938
Atomic proportions
Fe | 1.357149 | 1.337094 | 1.329931 | 1.315248 | 1.306831 | 1.306831 | 1.303787 | 1.304145
P | 0.6954444 | 0.7015788 | 0.7148161 | 0.7209505 | 0.7206276 | 0.7257934 | 0.7286992 | 0.7228877
Si | 0.03703044 | 0.02492434 | 0.01958341 | 0.01744704 | 0.01566673 | 0.0149546 | 0.01424248 | 0.0149546
Ti | 0.02193578 | 0.03906658 | 0.0513924 | 0.06622517 | 0.07625295 | 0.07938663 | 0.08210249 | 0.0839827
Cr | 0.0153858 | 0.01615509 | 0.01730902 | 0.01807831 | 0.01903993 | 0.01846296 | 0.0188476 | 0.01923225
Mn | 0.01037533 | 0.01037533 | 0.01001129 | 0.008919145 | 0.01019331 | 0.008919145 | 0.008555098 | 0.009465215
Sum | 2.137321 | 2.129194 | 2.143043 | 2.146868 | 2.148612 | 2.154348 | 2.156234 | 2.154668
Atom numbers normalized to 3 apfu | [8 empty] | average | stdev | in formula |  | (+) charges
Fe | 1.90493 | 1.883944 | 1.861742 | 1.837907 | 1.824664 | 1.819805 | 1.813978 | 1.815796 | 1.845346 | 0.0344373 | 1.85 | 2 | 3.7
P | 0.9761441 | 0.9885133 | 1.000656 | 1.007445 | 1.006177 | 1.010691 | 1.01385 | 1.006495 | 1.001246 | 0.01271072 | 1 | 5 | 5
Si | 0.0519769 | 0.03511799 | 0.02741439 | 0.02438022 | 0.02187467 | 0.02082477 | 0.01981577 | 0.02082168 | 0.0277783 | 0.01099431 | 0.03 | 4 | 0.12
Ti | 0.03078964 | 0.05504418 | 0.07194311 | 0.09254203 | 0.1064682 | 0.1105485 | 0.1142304 | 0.1169313 | 0.08731217 | 0.03164161 | 0.09 | 4 | 0.36
Cr | 0.02159591 | 0.02276226 | 0.02423053 | 0.02526236 | 0.0265845 | 0.02571027 | 0.02622295 | 0.02677756 | 0.02489329 | 0.001883597 | 0.02 | 3 | 0.06
Mn | 0.01456309 | 0.01461868 | 0.01401458 | 0.01246348 | 0.01423241 | 0.0124202 | 0.01190283 | 0.01317867 | 0.01342424 | 0.001071144 | 0.01 | 2 | 0.02
Sum | 3 | 3 | 3 | 3 | 3 | 3 | 3 | 3 | 3 | 0 | 3 |  | 9.26 | not charge balanced due to covalent bonding
| ideal |  |  | Fe2P
| measured |  |  | (Fe1.85Ti0.09Si0.03Cr0.02Mn0.01)Σ=2P1.00
lighter phase
Xtal | El | Line | Pk(s) | Bkg(s) | Bkg(+) | Bkg(-) | Standards
TAP | Si | Ka | 20 | 10 | 600 | -600 | diopside
TAP | P | Ka | 20 | 10 | 600 | -600 | InP
PET | Mn | Ka | 20 | 10 | 600 | -600 | rhod-791
PET | Ti | Ka | 20 | 10 | 500 | -500 | rutile1
PET | Cr | Ka | 20 | 10 | 500 | -500 | chrom-s
LIF | Fe | Ka | 20 | 10 | 500 | -500 | fayalite
dark phase
barringerite70439dk | [7 empty] | barringerite70439dk
| barringerite70439dk | [7 empty] | barringerite70439dk | barringerite70439dk | barringerite70439dk
Num | #9 | #13 | [5 empty] | Num | #10 | #11 | #12
Fe | 65.98 | 66.46 |  | 66.22 | 0.3394113 |  |  | Fe | 66.06 | 65.46 | 65.74 |  | 65.6 | 0.3002221
P | 25.1 | 24.76 |  | 24.93 | 0.2404163 |  |  | P | 28.06 | 28.63 | 26.98 |  | 27.89 | 0.8380334
Si | 9.62 | 9.65 |  | 9.635 | 0.0212132 |  |  | Si | 7.13 | 6.8 | 8.15 |  | 7.36 | 0.7037755
Ti | 0 | 0 |  | 0 | 0 |  |  | Ti | 0 | 0 | 0.01 |  | 0.003333333 | 0.005773503
Cr | 0.19 | 0.2 |  | 0.195 | 0.007071068 |  |  | Cr | 0.22 | 0.25 | 0.2 |  | 0.2233333 | 0.02516611
Mn | 0.15 | 0.12 |  | 0.135 | 0.0212132 |  |  | Mn | 0.11 | 0.14 | 0 |  | 0.08333333 | 0.07371115
Total | 101.04 | 101.19 |  | 101.115 | 0.106066 |  |  | Total | 101.58 | 101.28 | 101.08 |  | 101.3133 | 0.2516611
Atom weights | [7 empty] | Atom weights
Fe | 55.845 | 55.845 | [5 empty] | Fe | 55.845 | 55.845 | 55.845
P | 30.973 | 30.973 | [5 empty] | P | 30.973 | 30.973 | 30.973
Si | 28.085 | 28.085 | [5 empty] | Si | 28.085 | 28.085 | 28.085
Ti | 47.867 | 47.867 | [5 empty] | Ti | 47.867 | 47.867 | 47.867
Cr | 51.996 | 51.996 | [5 empty] | Cr | 51.996 | 51.996 | 51.996
Mn | 54.938 | 54.938 | [5 empty] | Mn | 54.938 | 54.938 | 54.938
Atomic proportions | [7 empty] | Atomic proportions
Fe | 1.181484 | 1.19008 | [5 empty] | Fe | 1.182917 | 1.172173 | 1.177187
P | 0.8103832 | 0.7994059 | [5 empty] | P | 0.9059503 | 0.9243535 | 0.8710813
Si | 0.3425316 | 0.3435998 | [5 empty] | Si | 0.2538722 | 0.2421221 | 0.2901905
Ti | 0 | 0 | [5 empty] | Ti | 0 | 0 | 0.0002089122
Cr | 0.003654127 | 0.00384645 | [5 empty] | Cr | 0.004231095 | 0.004808062 | 0.00384645
Mn | 0.002730351 | 0.00218428 | [5 empty] | Mn | 0.002002257 | 0.002548327 | 0
Sum | 2.340784 | 2.339116 | [5 empty] | Sum | 2.348973 | 2.346005 | 2.342514
Atom numbers normalized to 3 apfu | [7 empty] | Atom numbers normalized to 3 apfu
Fe | 1.514216 | 1.52632 |  | 1.520268 | 0.008558268 | 1.55 |  | Fe | 1.510767 | 1.498939 | 1.507594 |  | 1.505767 | 0.006122018 | 1.5
P | 1.038605 | 1.025267 |  | 1.031936 | 0.009431618 | 1 |  | P | 1.157038 | 1.182035 | 1.115572 |  | 1.151549 | 0.03356976 | 1.15
Si | 0.438996 | 0.440679 |  | 0.4398375 | 0.001190035 | 0.45 |  | Si | 0.3242339 | 0.3096184 | 0.3716398 |  | 0.3406291 | 0.03242321 | 0.35
Ti | 0 | 0 |  | 0 | 0 |  |  | Ti | 0 | 0 | 0.0002675487 |  | 8.91829e-05 | 0.0001544693
Cr | 0.00468321 | 0.004933209 |  | 0.00480821 | 0.0001767762 |  |  | Cr | 0.005403759 | 0.006148404 | 0.004926054 |  | 0.005492739 | 0.000616014
Mn | 0.003499277 | 0.002801418 |  | 0.003150348 | 0.0004934613 |  |  | Mn | 0.002557191 | 0.003258724 | 0 |  | 0.001938638 | 0.00171516
Sum | 3 | 3 |  | 3 | 0 |  |  | Sum | 3 | 3 | 3 |  | 3 | 0
ideal |  | Fe2P
measured |  | (Fe1.55Si0.45)Σ=2P1.00
darker phase
or, if Si and P share the same site:
| ~ | Fe1.50(P1.05Si0.45)Σ=1.5
or
Fe1.00(P0.70Si0.30)Σ=1