## pdf_output
epistilbite6110epistilbite6110epistilbite6110epistilbite6110epistilbite6110epistilbite6110epistilbite6110epistilbite6110epistilbite6110epistilbite6110epistilbite6110epistilbite6110
| #177 | #182 | #183 | #184 | #185 | #186 | #187 | [6 empty] | #178 | #179 | #180 | #181 | #188
Ox | Wt | [12 empty] | Percents | Average | Standard | Dev
SiO2 | 61.27 | 62.38 | 62.32 | 61.84 | 63.2 | 62.55 | 61.53 |  | 62.15571 | 0.6581504 |  |  |  | 68.07 | 67.97 | 63.99 | 68.09 | 65.85 | 66.794 | 1.833325
Al2O3 | 17.79 | 17.13 | 17.13 | 16.37 | 16.4 | 17.62 | 17.12 |  | 17.08 | 0.5429549 |  |  |  | 13.58 | 13.38 | 15.77 | 13.56 | 15.3 | 14.318 | 1.12602
CaO | 7.64 | 7.2 | 7 | 6.39 | 6.64 | 7.67 | 7.23 |  | 7.11 | 0.4775633 |  |  |  | 3.31 | 3.4 | 5.77 | 3.4 | 5.21 | 4.218 | 1.178503
Na2O | 1.39 | 1.87 | 1.92 | 2.24 | 1.83 | 1.39 | 1.49 |  | 1.732857 | 0.3200372 |  |  |  | 3.8 | 3.46 | 2.55 | 3.75 | 2.36 | 3.184 | 0.6813443
K2O | 0.26 | 0.23 | 0.2 | 0.23 | 0.19 | 0.2 | 0.23 |  | 0.22 | 0.0244949 |  |  |  | 0.18 | 0.2 | 0.23 | 0.23 | 0.19 | 0.206 | 0.02302173
FeO | 0 | 0.04 | 0 | 0.04 | 0.01 | 0.01 | 0.02 |  | 0.01714286 | 0.01704336 |  |  |  | 0.03 | 0 | 0.04 | 0.15 | 0 | 0.044 | 0.06188699
F | 0.1 | 0 | 0 | 0 | 0.03 | 0 | 0 |  | 0.01857143 | 0.03760699 |  |  |  | 0 | 0.09 | 0 | 0 | 0.05 | 0.028 | 0.04086563
MnO | 0 | 0.07 | 0 | 0.03 | 0.05 | 0.02 | 0 |  | 0.02428571 | 0.02760262 |  |  |  | 0.02 | 0.02 | 0 | 0.02 | 0.01 | 0.014 | 0.008944272
TiO2 | 0 | 0 | 0 | 0 | 0 | 0 | 0.02 |  | 0.002857143 | 0.007559289 |  |  |  | 0 | 0.01 | 0 | 0.03 | 0.01 | 0.01 | 0.01224745
Cr2O3 | 0.02 | 0 | 0 | 0 | 0 | 0.02 | 0 |  | 0.005714286 | 0.009759001 |  |  |  | 0.03 | 0 | 0 | 0.02 | 0.01 | 0.012 | 0.0130384
MgO | 0 | 0 | 0 | 0.01 | 0 | 0.01 | 0 |  | 0.002857143 | 0.0048795 |  |  |  | 0.01 | 0 | 0.01 | 0 | 0 | 0.004 | 0.005477226
Totals | 88.47 | 88.93 | 88.57 | 87.16 | 88.37 | 89.48 | 87.64 |  | 88.37429 | 0.7737971 |  |  |  | 89.04 | 88.55 | 88.35 | 89.24 | 88.98 | 88.832 | 0.3686055
Cation numbers normalized to 48 O | [13 empty] | Normalized | to | 48 | O | Cation | 48 |  | 72
Si | 17.995 | 18.166 | 18.193 | 18.337 | 18.452 | 18.086 | 18.15 |  | 18.197 | 0.1532623 | 18.11 | 4 | 72.44 | 19.495 | 19.591 | 18.648 | 19.479 | 18.968 | 19.2362 | 0.409183 | 28.85 | 28.71 | 4 | 114.84
Al | 6.158 | 5.88 | 5.895 | 5.721 | 5.643 | 6.004 | 5.953 |  | 5.893429 | 0.1724344 | 5.89 | 3 | 17.67 | 4.584 | 4.545 | 5.417 | 4.573 | 5.193 | 4.8624 | 0.4119706 | 7.29 | 7.29 | 3 | 21.87
Ca | 2.405 | 2.248 | 2.191 | 2.031 | 2.077 | 2.377 | 2.286 |  | 2.230714 | 0.1415518 | 2.38 | 2 | 4.76 | 1.015 | 1.051 | 1.803 | 1.041 | 1.608 | 1.3036 | 0.3735355 | 1.96 | 2.13 | 2 | 4.26
Na | 0.79 | 1.057 | 1.086 | 1.289 | 1.038 | 0.778 | 0.85 |  | 0.984 | 0.1869501 | 1.043636 | 1 | 1.043636 | 2.108 | 1.934 | 1.44 | 2.078 | 1.319 | 1.7758 | 0.3701813 | 2.66 | 2.91 | 1 | 2.91
K | 0.096 | 0.086 | 0.073 | 0.087 | 0.072 | 0.072 | 0.087 |  | 0.08185714 | 0.009511897 | 0.08681818 | 1 | 0.08681818 | 0.067 | 0.075 | 0.084 | 0.083 | 0.07 | 0.0758 | 0.007596052 | 0.11 | 0.12 | 1 | 0.12
Totals | 27.444 | 27.437 | 27.438 | 27.465 | 27.282 | 27.317 | 27.326 |  | 27.387 | 0.07536577 |  |  | 96.00045 | 27.269 | 27.196 | 27.392 | 27.254 | 27.158 | 27.2538 | 0.08923116 | 40.8807 |  |  | 144
|  | ideal chemistry |  |  | Ca3(Si18Al6)O48·16H2O | [8 empty] | Na4Ca2Al8Si28O72·24H2O
|  | measured chemistry |  |  | (Ca2.38Na1.04K0.09)Σ=3.51(Si18.11Al5.89)O48·11.38H2O
[5 empty] | epistilbite |  |  | lighter phase
(Na2.91Ca0.13K0.12)Σ=3.16Ca2.00Al7.29Si28.85O72·16.19H2O
[14 empty] | heulandite-Na |  |  |  | gray phase
Xtal | El | Line | Pk(s) | Bkg(s) | Bkg(+) | Bkg(-) | Standards
TAP | Na | Ka | 10 | 0 | 600 | -600 | albite-Cr
TAP | Si | Ka | 20 | 10 | 600 | -600 | diopside
TAP | F | Ka | 20 | 10 | 600 | -600 | MgF2
TAP | Mg | Ka | 20 | 10 | 600 | -600 | diopside
TAP | Al | Ka | 20 | 10 | 600 | -600 | anor-hk
PET | K | Ka | 20 | 10 | 600 | -600 | kspar-OR1
PET | Ca | Ka | 20 | 10 | 600 | -600 | diopside
PET | Ti | Ka | 20 | 10 | 600 | -600 | rutile1
LIF | Fe | Ka | 20 | 10 | 500 | -250 | fayalite
LIF | Mn | Ka | 20 | 10 | 500 | -500 | rhod-791
LIF | Cr | Ka | 20 | 10 | 500 | 0 | chrom-s