## pdf_output
R050065 |  | beryl50065
| beryl50065 | beryl50065 | beryl50065 | beryl50065 | beryl50065 | beryl50065 | beryl50065 | beryl50065 | beryl50065 | beryl50065 | beryl50065 | beryl50065 | beryl50065
| #22 | #24 | #25 | #27 | #28 | #29 | #30 | #34 | #35 | #37 | #38 | #39 | #40
Ox | Wt | Percents | Average | Standard | Dev
Na2O | 1.26 | 1.33 | 1.31 | 1.4 | 1.07 | 1.28 | 1.27 | 1.25 | 1.24 | 1.32 | 1.24 | 1.2 | 1.25 | 1.263077 | 0.07728568
SiO2 | 65.75 | 64.32 | 65.69 | 66.65 | 65.66 | 65.79 | 66.25 | 65.8 | 65.64 | 65.84 | 65.62 | 66.07 | 66.26 | 65.79538 | 0.5395618
Al2O3 | 17.86 | 18.04 | 17.86 | 17.69 | 17.72 | 17.73 | 17.86 | 17.75 | 17.78 | 17.82 | 17.85 | 17.94 | 17.82 | 17.82462 | 0.09562212
BeO | 14.88 | 16.09 | 14.89 | 13.95 | 15.29 | 14.93 | 14.4 | 14.94 | 15.05 | 14.81 | 15.04 | 14.54 | 14.43 | 14.86462 | 0.5089305
Totals | 99.75 | 99.78 | 99.75 | 99.69 | 99.74 | 99.73 | 99.78 | 99.74 | 99.71 | 99.79 | 99.75 | 99.75 | 99.76 | 99.74769 | 0.02773501
Cation | Numbers | Normalized | to | 18 | O | Avg | Cation | # | Standard | Dev | Norm | Cation | # | ACN | StDev | NCN | CNISF*
Si | 5.909 | 5.769 | 5.905 | 6.007 | 5.89 | 5.913 | 5.959 | 5.912 | 5.898 | 5.918 | 5.895 | 5.941 | 5.96 | 5.913538 | 0.05466659 | 6.065168 | 6 | 4 | 24
Al | 1.892 | 1.907 | 1.892 | 1.879 | 1.873 | 1.877 | 1.893 | 1.879 | 1.883 | 1.888 | 1.89 | 1.901 | 1.889 | 1.887923 | 0.009682127 | 1.92 | 2 | 3 | 6
Na | 0.22 | 0.232 | 0.228 | 0.245 | 0.187 | 0.223 | 0.222 | 0.218 | 0.216 | 0.23 | 0.216 | 0.21 | 0.218 | 0.2203846 | 0.01345696 | 0.21 | 0.22 | 1 | 0.22
Be | 3.211 | 3.467 | 3.216 | 3.021 | 3.294 | 3.224 | 3.112 | 3.225 | 3.248 | 3.198 | 3.246 | 3.141 | 3.118 | 3.209308 | 0.1060624 |  | 2.78 | 2 | 5.56
Totals | 11.256 | 11.39 | 11.264 | 11.179 | 11.268 | 11.261 | 11.207 | 11.258 | 11.27 | 11.253 | 11.268 | 11.214 | 11.206 | 11.25338 | 0.05086508 |  |  |  | 0
0
Li | estimated by charge balance due to the presence of measured Na | [15 empty] | 0.22 | 1 | 0.22
36
Be3Al2Si6O18
(Be2.78Li0.22)Σ=3Al2.00Si6.00O18·Na0.22
Xtal | El | Line | Pk(s) | Bkg(s) | Bkg(+) | Bkg(-) | Standards
TAP | Na | Ka | 20 | 10 | 600 | -600 | albite-Cr
TAP | Si | Ka | 20 | 10 | 600 | -600 | kspar-OR1
TAP | Al | Ka | 20 | 10 | 600 | -600 | kspar-OR1
TAP | Mg | Ka | 20 | 10 | 600 | -600 | diopside
PET | K | Ka | 20 | 10 | 600 | -600 | kspar-OR1
PET | Ca | Ka | 20 | 10 | 600 | -600 | wollast
LIF | Fe | Ka | 20 | 10 | 500 | -500 | fayalite